## Material Density (hidden)
Material | Sample #1 | Sample #2 | Sample #3 | Average | in3 | Density | Density | Water | A (lb) | B (lb) | C (lb) | Total (lb) | Unit Size | Unit Conv
Epoxy | [5 empty] | g/in3 | lb/in3 | [5 empty] | gal or lb | (lb) or gal / lb
S-400 | 185.1 | 184.1 | 184.3 | 184.5 | 8 | 23.0625 | 0.05084437 |  | 3.25 | 9.75 |  | 13 | 1 | 0.07692308
S-500 | 199.6 | 197.3 |  | 198.45 | 8 | 24.80625 | 0.05468871 |  | 4.5 | 1.5 | 12.5 | 18.5 | 1.5 | 0.08108108
S-500UM
6 to 1 | 190.1 | 191.1 |  | 190.6 | 8 | 23.825 | 0.05252541 |  | 4.5 | 1.5 | 9 | 15 | 1 | 0.06666667
8 to 1 | 199.1 | 198.9 |  | 199 | 8 | 24.875 | 0.05484027 |  | 4.5 | 1.5 | 12.5 | 18.5 | 1 | 0.05405405
10 to 1 | 199.1 | 197.5 |  | 198.3 | 8 | 24.7875 | 0.05464737 |  | 4.5 | 1.5 | 15 | 21 | 1 | 0.04761905
S-600/667 | 187 |  |  | 187 | 8 | 23.375 | 0.05153332 |  | 3 | 1 | 5 | 9 | 1 | 0.1111111
S-600/710 | 197.3 | 195.7 |  | 196.5 | 8 | 24.5625 | 0.05415133 |  | 3 | 1 | 9 | 13 | 1 | 0.07692308
S-5000 | 211.1 | 211.4 | 208.5 | 210.3333 | 8 | 26.29167 | 0.05796351 |  | 2.33 | 1.16 | 9.33 | 12.82 | 1 | 0.07800312
S-5400 |  |  |  | 225 | 8 | 28.125 | 0.06200534 |  | 9 | 27 |  | 36 | 2.5 | 0.06944444
S-48 | 133 |  |  | 133 | 8 | 16.625 | 0.03665204 |  | 4.75 | 4.18 |  | 8.93 | 1 | 0.1119821
S-4500 | 200.7 | 200.6 | 201.8 | 201.0333 | 8 | 25.12917 | 0.05540062 |  | 39 | 9.8 | 150 | 198.8 | 15 | 0.07545272
S-4000 |  |  |  | #DIV/0! | 8 | #DIV/0! | #DIV/0! |  | 40 | 80 |  | 120 | 120 | 1
Brick Layers 1:2 | 192.6 | 193 |  | 192.8 | 8 | 24.1 | 0.05313168 |  | 40 | 80 |  | 120 | 120 | 1
Tile Setters 1:1.8 | 191.6 | 190.3 |  | 190.95 | 8 | 23.86875 | 0.05262186 |  | 40 | 80 |  | 120 | 120 | 1
Tile Setters 1:1.6 | 188.1 | 188.3 |  | 188.2 | 8 | 23.525 | 0.05186402 |  | 40 | 80 |  | 120 | 120 | 1
Cement Based
S-700 | 257.4 | 260.7 | 252.4 | 256.8333 | 8 | 32.10417 | 0.07077794 | 4.132087 | 25 |  |  | 29.13209 | 25 | 0.8581603
S-710 | 257.4 | 260.7 | 252.4 | 256.8333 | 8 | 32.10417 | 0.07077794 | 4.132087 | 25 |  |  | 29.13209 | 25 | 0.8581603
S-720 | 267.3 | 268.4 |  | 267.85 | 8 | 33.48125 | 0.07381391 | 4.38255 | 25 |  |  | 29.38255 | 25 | 0.8508452
S-730 | 213.9 | 213.9 | 211.9 | 213.2333 | 8 | 26.65417 | 0.05876269 | 3.0007 | 10 |  |  | 13.0007 | 10 | 0.7691894
S-667/687 | 232.5 | 229.5 |  | 231 | 8 | 28.875 | 0.06365881 | 8.453058 | 25 |  |  | 33.45306 | 25 | 0.7473158
S-750 | 264.2 | 258.8 |  | 261.5 | 8 | 32.6875 | 0.07206398 | 7.033822 | 50 |  |  | 57.03382 | 50 | 0.8766728
Cement Based | Powder | Water | Total | Powder |  | Water
S-700 | 1000.1 | 165.3 | 1165.4 | 85.82% |  | 14.18%
S-710 | 1000.1 | 165.3 | 1165.4 | 85.82% |  | 14.18%
S-720 | 1001.7 | 175.6 | 1177.3 | 85.08% |  | 14.92%
S-730 | 1000.1 | 300.1 | 1300.2 | 76.92% |  | 23.08%
S-667/687 | 1002.3 | 338.9 | 1341.2 | 74.73% |  | 25.27%
S-750 | 1002.3 | 141 | 1143.3 | 87.67% |  | 12.33%

## Grout Calculator
Grout Calculator
[6 empty] | (Calculation A-1) | (Calculation A) | (Calculation B) | (Calculation C) | (Calculation D) | (Calculation E)
[7 empty] | Full width | Joint width | Joint width |  | Volume
Tile Size(inch) |  |  | Project Size | Grout Width |  | Tile | Area (in2) | Area (in2) | % Area Grout | Project Size | of grout
L | W | H | (ft2) | (in) |  | Area (in2) |  |  |  | (in2) | (in3)
2.25 | 7.865 | 0.6875 | 7600 | 0.375 |  | 17.69625 | 21.63 | 3.93375 | 18.19% | 1094400 | 136835.6
|  |  |  | Material | Density |  | Unit Conv |  | Actual Coverage | Actual Coverage | Correction | Coverage |  | Material Needed
[5 empty] | lb/in3 | (lb/project) | (lb) or gal / lb | (lb) or gal | ft2/gal | ft2/lb | 5% | ft2/gal | ft2/lb | lb(s) | gallon(s)
|  |  |  | S-400 | 0.05084437 | 6957.319 | 0.07692308 | 535.1784 | 14.20087 | *** | 5% | 13.49083 | *** |  | 563.3457
|  |  |  | S-500 | 0.05468871 | 7483.361 | 0.08108108 | 606.759 | 12.52557 | **** | 5% | 11.89929 | **** |  | 638.6936
S-500UM
|  |  |  | 6 to 1 | 0.05252541 | 7187.344 | 0.06666667 | 479.1563 | 15.86121 | **** | 5% | 15.06815 | **** |  | 504.3751
|  |  |  | 8 to 1 | 0.05484027 | 7504.1 | 0.05405405 | 405.6271 | 18.73642 | **** | 5% | 17.7996 | **** |  | 426.9758
|  |  |  | 10 to 1 | 0.05464737 | 7477.704 | 0.04761905 | 356.0812 | 21.34345 | **** | 5% | 20.27628 | **** |  | 374.8223
|  |  |  | S-600/667 | 0.05153332 | 7051.592 | 0.1111111 | 783.5102 | 9.699937 | ***** | 5% | 9.214941 | ***** |  | 824.7476
|  |  |  | S-600/710 | 0.05415133 | 7409.828 | 0.07692308 | 569.9868 | 13.33364 | **** | 5% | 12.66696 | **** |  | 599.9861
|  |  |  | S-5000 | 0.05796351 | 7931.47 | 0.07800312 | 618.6794 | 12.28423 | **** | 5% | 11.67002 | **** |  | 651.2415 | 217.0805
|  |  |  | S-5100 | 0.0606 | 8292.236 | 0.0714285 | 592.302 | 12.83129 | **** | 5% | 12.18973 | **** |  | 623.4758 | 207.8253 | 3 gallon units
|  |  |  | S-5101 | 0.0435 | 5952.348 | 0.09545 | 568.1516 | 13.37671 | **** | 5% | 12.70788 | **** |  | 598.0543 | 199.3514
|  |  |  | S-5400 | 0.06200534 | 8484.536 | 0.06944444 | 589.2039 | 12.89876 | **** | 5% | 12.25382 | **** |  | 620.2146 | 124.0429 | 5 gallon units
|  |  |  | S-48 | 0.03665204 | 5015.303 | 0.1119821 | 561.6241 | 13.53218 | ***** | 5% | 12.85557 | ***** |  | 591.1833
|  |  |  | S-4500 | 0.05540062 | 7580.776 | 0.07545272 | 571.9901 | 13.28694 | **** | 5% | 12.6226 | **** |  | 602.0948
|  |  |  | Material | Density |  | Unit Conv |  | Actual Coverage | Actual Coverage | Correction | Coverage |  | Material Needed
[5 empty] | lb/in3 | (lb/project) | (lb) or gal / lb | (lb) or gal | ft2/gal | ft2/lb | 5% | ft2/gal | ft2/lb | lb(s) A | lb(s) B
S-4000
|  |  |  | Brick Layers 1:2 | 0.05313168 | 7270.304 | 1 | 7270.304 | **** | 1.045348 | 5% | **** | 0.9930808 | 2550.981
|  |  |  | Tile Setters 1:1.8 | 0.05262186 | 7200.543 | 1 | 7200.543 | **** | 1.055476 | 5% | **** | 1.002702 | 2706.971 | 4872.548
|  |  |  | Tile Setters 1:1.6 | 0.05186402 | 7096.843 | 1 | 7096.843 | **** | 1.070899 | 5% | **** | 1.017354 | 2873.216 | 4597.145
|  |  |  | Material | Density |  | Unit Conv |  | Actual Coverage | Actual Coverage | Correction | Coverage |  | Material Needed
[5 empty] | lb/in3 | (lb/project) | (lb) or gal / lb | (lb) or gal | ft2/gal | ft2/lb | 5% | ft2/gal | ft2/lb | lb(s) | gallon(s)
|  |  |  | S-700 | 0.07077794 | 9684.94 | 0.8581603 | 8311.231 |  | 0.9144253 | 5% | **** | 0.868704 | 8748.664
|  |  |  | S-710 | 0.07077794 | 9684.94 | 0.8581603 | 8311.231 |  | 0.9144253 | 5% | **** | 0.868704 | 8748.664
|  |  |  | S-720 | 0.07381391 | 10100.37 | 0.8508452 | 8593.85 |  | 0.8843534 | 5% | **** | 0.8401357 | 9046.157
|  |  |  | S-730 | 0.05876269 | 8040.826 | 0.7691894 | 6184.918 |  | 1.228796 | 5% | ***** | 1.167356 | 6510.44
|  |  |  | S-667/687 | 0.06365881 | 8710.79 | 0.7473158 | 6509.711 |  | 1.167486 | 5% | ***** | 1.109112 | 6852.328
|  |  |  | S-750 | 0.07206398 | 9860.916 | 0.8766728 | 8644.797 |  | 0.8791416 | 5% | **** | 0.8351845 | 9099.786

## Calculator odd stuff (hidden)
S-400
|  |  |  | Full width |  |  | Joint width |  |  | Joint width
Tile Size(inch) |  |  | Tile | Area (in2) (Calculation A) |  |  | Area (in2) (Calculation B) |  |  | % Area Grout (Calculation C)
L | W | H | Area (in2) | 0.0625 | 0.125 | 0.25 | 0.0625 | 0.125 | 0.25 | 0.0625 | 0.125 | 0.25
4 | 8 | 1.625 | 32 | 32.75390625 | 33.515625 | 35.0625 | 0.75390625 | 1.515625 | 3.0625 | 2.302% | 4.522% | 8.734%
4 | 8 | 2.25 | 32 | 32.75390625 | 33.515625 | 35.0625 | 0.75390625 | 1.515625 | 3.0625 | 2.302% | 4.522% | 8.734%
4 | 8 | 2.5 | 32 | 32.75390625 | 33.515625 | 35.0625 | 0.75390625 | 1.515625 | 3.0625 | 2.302% | 4.522% | 8.734%
|  |  | 0 | 0.00390625 | 0.015625 | 0.0625 | 0.00390625 | 0.015625 | 0.0625 | 100% | 100% | 100%
|  |  | 0 | 0.00390625 | 0.015625 | 0.0625 | 0.00390625 | 0.015625 | 0.0625 | 100% | 100% | 100%
|  |  | 0 | 0.00390625 | 0.015625 | 0.0625 | 0.00390625 | 0.015625 | 0.0625 | 100% | 100% | 100%
|  |  | 0 | 0.00390625 | 0.015625 | 0.0625 | 0.00390625 | 0.015625 | 0.0625 | 100% | 100% | 100%
4 | 4 | 0.5 | 16 | 16.50390625 | 17.015625 | 18.0625 | 0.50390625 | 1.015625 | 2.0625 | 3.053% | 5.969% | 11.42%
4 | 8 | 0.25 | 32 | 32.75390625 | 33.515625 | 35.0625 | 0.75390625 | 1.515625 | 3.0625 | 2.302% | 4.522% | 8.734%
4 | 8 | 0.3125 | 32 | 32.75390625 | 33.515625 | 35.0625 | 0.75390625 | 1.515625 | 3.0625 | 2.302% | 4.522% | 8.734%
4 | 8 | 0.5 | 32 | 32.75390625 | 33.515625 | 35.0625 | 0.75390625 | 1.515625 | 3.0625 | 2.302% | 4.522% | 8.734%
4 | 8 | 1 | 32 | 32.75390625 | 33.515625 | 35.0625 | 0.75390625 | 1.515625 | 3.0625 | 2.302% | 4.522% | 8.734%
4 | 8 | 1.1875 | 32 | 32.75390625 | 33.515625 | 35.0625 | 0.75390625 | 1.515625 | 3.0625 | 2.302% | 4.522% | 8.734%
4 | 8 | 1.375 | 32 | 32.75390625 | 33.515625 | 35.0625 | 0.75390625 | 1.515625 | 3.0625 | 2.302% | 4.522% | 8.734%
4 | 8 | 1.5 | 32 | 32.75390625 | 33.515625 | 35.0625 | 0.75390625 | 1.515625 | 3.0625 | 2.302% | 4.522% | 8.734%
4 | 8 | 2.25 | 32 | 32.75390625 | 33.515625 | 35.0625 | 0.75390625 | 1.515625 | 3.0625 | 2.302% | 4.522% | 8.734%
5 | 5 | 0.25 | 25 | 25.62890625 | 26.265625 | 27.5625 | 0.62890625 | 1.265625 | 2.5625 | 2.454% | 4.819% | 9.297%
6 | 6 | 0.25 | 36 | 36.75390625 | 37.515625 | 39.0625 | 0.75390625 | 1.515625 | 3.0625 | 2.051% | 4.04% | 7.84%
6 | 6 | 0.375 | 36 | 36.75390625 | 37.515625 | 39.0625 | 0.75390625 | 1.515625 | 3.0625 | 2.051% | 4.04% | 7.84%
6 | 6 | 0.5 | 36 | 36.75390625 | 37.515625 | 39.0625 | 0.75390625 | 1.515625 | 3.0625 | 2.051% | 4.04% | 7.84%
6 | 6 | 0.75 | 36 | 36.75390625 | 37.515625 | 39.0625 | 0.75390625 | 1.515625 | 3.0625 | 2.051% | 4.04% | 7.84%
6 | 9 | 0.25 | 54 | 54.94140625 | 55.890625 | 57.8125 | 0.94140625 | 1.890625 | 3.8125 | 1.713% | 3.383% | 6.595%
8 | 8 | 0.3125 | 64 | 65.00390625 | 66.015625 | 68.0625 | 1.00390625 | 2.015625 | 4.0625 | 1.544% | 3.053% | 5.969%
8 | 8 | 0.375 | 64 | 65.00390625 | 66.015625 | 68.0625 | 1.00390625 | 2.015625 | 4.0625 | 1.544% | 3.053% | 5.969%
8 | 8 | 0.5 | 64 | 65.00390625 | 66.015625 | 68.0625 | 1.00390625 | 2.015625 | 4.0625 | 1.544% | 3.053% | 5.969%
8 | 8 | 1 | 64 | 65.00390625 | 66.015625 | 68.0625 | 1.00390625 | 2.015625 | 4.0625 | 1.544% | 3.053% | 5.969%
9 | 9 | 0.75 | 81 | 82.12890625 | 83.265625 | 85.5625 | 1.12890625 | 2.265625 | 4.5625 | 1.375% | 2.721% | 5.332%
10 | 10 | 0.3125 | 100 | 101.2539 | 102.515625 | 105.0625 | 1.25390625 | 2.515625 | 5.0625 | 1.238% | 2.454% | 4.819%
10 | 10 | 0.375 | 100 | 101.2539 | 102.515625 | 105.0625 | 1.25390625 | 2.515625 | 5.0625 | 1.238% | 2.454% | 4.819%
12 | 12 | 0.3125 | 144 | 145.5039 | 147.015625 | 150.0625 | 1.50390625 | 3.015625 | 6.0625 | 1.034% | 2.051% | 4.04%
12 | 12 | 0.375 | 144 | 145.5039 | 147.015625 | 150.0625 | 1.50390625 | 3.015625 | 6.0625 | 1.034% | 2.051% | 4.04%
12 | 12 | 0.5 | 144 | 145.5039 | 147.015625 | 150.0625 | 1.50390625 | 3.015625 | 6.0625 | 1.034% | 2.051% | 4.04%
12 | 24 | 0.375 | 288 | 290.2539 | 292.515625 | 297.0625 | 2.25390625 | 4.515625 | 9.0625 | 0.7765% | 1.544% | 3.051%
14 | 14 | 0.375 | 196 | 197.7539 | 199.515625 | 203.0625 | 1.75390625 | 3.515625 | 7.0625 | 0.8869% | 1.762% | 3.478%
16 | 16 | 0.375 | 256 | 258.0039 | 260.015625 | 264.0625 | 2.00390625 | 4.015625 | 8.0625 | 0.7767% | 1.544% | 3.053%
16 | 16 | 0.5 | 256 | 258.0039 | 260.015625 | 264.0625 | 2.00390625 | 4.015625 | 8.0625 | 0.7767% | 1.544% | 3.053%
16 | 32 | 0.375 | 512 | 515.0039 | 518.015625 | 524.0625 | 3.00390625 | 6.015625 | 12.0625 | 0.5833% | 1.161% | 2.302%
18 | 18 | 0.375 | 324 | 326.2539 | 328.515625 | 333.0625 | 2.25390625 | 4.515625 | 9.0625 | 0.6908% | 1.375% | 2.721%
18 | 24 | 0.375 | 432 | 434.6289 | 437.265625 | 442.5625 | 2.62890625 | 5.265625 | 10.5625 | 0.6049% | 1.204% | 2.387%
24 | 24 | 0.375 | 576 | 579.0039 | 582.015625 | 588.0625 | 3.00390625 | 6.015625 | 12.0625 | 0.5188% | 1.034% | 2.051%
24 | 24 | 0.3125 | 576 | 579.0039 | 582.015625 | 588.0625 | 3.00390625 | 6.015625 | 12.0625 | 0.5188% | 1.034% | 2.051%
24 | 48 | 0.375 | 1152 | 1156.504 | 1161.015625 | 1170.0625 | 4.50390625 | 9.015625 | 18.0625 | 0.3894% | 0.7765% | 1.544%
48 | 48 | 0.5 | 2304 | 2310.004 | 2316.015625 | 2328.0625 | 6.00390625 | 12.015625 | 24.0625 | 0.2599% | 0.5188% | 1.034%
|  |  |  | Basis for Design (in2) |  | 576 |  |  |  | Density of Material (lb/in3) |  | 0.0583
|  |  |  | (Calculation D) |  |  | (Calculation E) |  |  | (Calculation F)
|  |  |  | Area (in2) Grout for 576 in2 |  |  | Volume (in3) of grout |  |  | Mass (lb) of grout
|  |  |  | 0.0625 | 0.125 | 0.25 | 0.0625 | 0.125 | 0.25 | 0.0625 | 0.125 | 0.25
|  |  |  | 13.25796 | 26.04755 | 50.31016 | 21.54419 | 42.32727 | 81.75401 | 1.256026 | 2.46768 | 4.766259
|  |  |  | 13.25796 | 26.04755 | 50.31016 | 29.83041 | 58.60699 | 113.1979 | 1.739113 | 3.416788 | 6.599435
|  |  |  | 13.25796 | 26.04755 | 50.31016 | 33.1449 | 65.11888 | 125.7754 | 1.932348 | 3.796431 | 7.332706
|  |  |  | 576 | 576 | 576 | 0 | 0 | 0 | 0 | 0 | 0
|  |  |  | 576 | 576 | 576 | 0 | 0 | 0 | 0 | 0 | 0
|  |  |  | 576 | 576 | 576 | 0 | 0 | 0 | 0 | 0 | 0
|  |  |  | 576 | 576 | 576 | 0 | 0 | 0 | 0 | 0 | 0
|  |  |  | 17.58675 | 34.38017 | 65.77163 | 8.793373 | 17.19008 | 32.88581 | 0.5126536 | 1.002182 | 1.917243
|  |  |  | 13.25796 | 26.04755 | 50.31016 | 3.31449 | 6.511888 | 12.57754 | 0.1932348 | 0.3796431 | 0.7332706
|  |  |  | 13.25796 | 26.04755 | 50.31016 | 4.143113 | 8.13986 | 15.72193 | 0.2415435 | 0.4745538 | 0.9165882
|  |  |  | 13.25796 | 26.04755 | 50.31016 | 6.62898 | 13.02378 | 25.15508 | 0.3864696 | 0.7592862 | 1.466541
|  |  |  | 13.25796 | 26.04755 | 50.31016 | 13.25796 | 26.04755 | 50.31016 | 0.7729391 | 1.518572 | 2.933082
|  |  |  | 13.25796 | 26.04755 | 50.31016 | 15.74383 | 30.93147 | 59.74332 | 0.9178652 | 1.803305 | 3.483035
|  |  |  | 13.25796 | 26.04755 | 50.31016 | 18.2297 | 35.81538 | 69.17647 | 1.062791 | 2.088037 | 4.032988
|  |  |  | 13.25796 | 26.04755 | 50.31016 | 19.88694 | 39.07133 | 75.46524 | 1.159409 | 2.277858 | 4.399624
|  |  |  | 13.25796 | 26.04755 | 50.31016 | 29.83041 | 58.60699 | 113.1979 | 1.739113 | 3.416788 | 6.599435
|  |  |  | 14.13443 | 27.75491 | 53.55102 | 3.533608 | 6.938727 | 13.38776 | 0.2060093 | 0.4045278 | 0.7805061
|  |  |  | 11.81507 | 23.2703 | 45.1584 | 2.953768 | 5.817576 | 11.2896 | 0.1722047 | 0.3391647 | 0.65818368
|  |  |  | 11.81507 | 23.2703 | 45.1584 | 4.430652 | 8.726364 | 16.9344 | 0.258307 | 0.508747 | 0.98727552
|  |  |  | 11.81507 | 23.2703 | 45.1584 | 5.907535 | 11.63515 | 22.5792 | 0.3444093 | 0.6783294 | 1.31636736
|  |  |  | 11.81507 | 23.2703 | 45.1584 | 8.861303 | 17.45273 | 33.8688 | 0.516614 | 1.017494 | 1.97455104
|  |  |  | 9.869605 | 19.48448 | 37.98486 | 2.467401 | 4.871121 | 9.496216 | 0.1438495 | 0.2839864 | 0.5536294
|  |  |  | 8.895619 | 17.58675 | 34.38017 | 2.779881 | 5.495858 | 10.7438 | 0.1620671 | 0.3204085 | 0.6263636
|  |  |  | 8.895619 | 17.58675 | 34.38017 | 3.335857 | 6.59503 | 12.89256 | 0.1944805 | 0.3844902 | 0.7516364
|  |  |  | 8.895619 | 17.58675 | 34.38017 | 4.44781 | 8.793373 | 17.19008 | 0.2593073 | 0.5126536 | 1.002182
|  |  |  | 8.895619 | 17.58675 | 34.38017 | 8.895619 | 17.58675 | 34.38017 | 0.5186146 | 1.025307 | 2.004364
|  |  |  | 7.917432 | 15.67273 | 30.71439 | 5.938074 | 11.75455 | 23.03579 | 0.3461897 | 0.6852903 | 1.342987
|  |  |  | 7.133058 | 14.13443 | 27.75491 | 2.229081 | 4.41701 | 8.673409 | 0.1299554 | 0.2575117 | 0.5056597
|  |  |  | 7.133058 | 14.13443 | 27.75491 | 2.674897 | 5.300412 | 10.40809 | 0.1559465 | 0.309014 | 0.6067917
|  |  |  | 5.953448 | 11.81507 | 23.2703 | 1.860453 | 3.69221 | 7.27197 | 0.1084644 | 0.2152558 | 0.4239559
|  |  |  | 5.953448 | 11.81507 | 23.2703 | 2.232543 | 4.430652 | 8.726364 | 0.1301573 | 0.258307 | 0.508747
|  |  |  | 5.953448 | 11.81507 | 23.2703 | 2.976724 | 5.907535 | 11.63515 | 0.173543 | 0.3444093 | 0.6783294
|  |  |  | 4.472808 | 8.891833 | 17.57206 | 1.677303 | 3.334437 | 6.589522 | 0.09778677 | 0.1943977 | 0.3841692
|  |  |  | 5.108622 | 10.14958 | 20.03324 | 1.915733 | 3.806093 | 7.512465 | 0.1116873 | 0.2218952 | 0.4379767
|  |  |  | 4.473769 | 8.895619 | 17.58675 | 1.677664 | 3.335857 | 6.59503 | 0.09780779 | 0.1944805 | 0.3844902
|  |  |  | 4.473769 | 8.895619 | 17.58675 | 2.236885 | 4.44781 | 8.793373 | 0.1304104 | 0.2593073 | 0.5126536
|  |  |  | 3.359683 | 6.688987 | 13.25796 | 1.259881 | 2.50837 | 4.971735 | 0.07345108 | 0.146238 | 0.2898522
|  |  |  | 3.979263 | 7.917432 | 15.67273 | 1.492224 | 2.969037 | 5.877275 | 0.08699663 | 0.1730948 | 0.3426451
|  |  |  | 3.484007 | 6.936287 | 13.74721 | 1.306502 | 2.601108 | 5.155204 | 0.0761691 | 0.1516446 | 0.3005484
|  |  |  | 2.988322 | 5.953448 | 11.81507 | 1.120621 | 2.232543 | 4.430652 | 0.06533219 | 0.1301573 | 0.258307
|  |  |  | 2.988322 | 5.953448 | 11.81507 | 0.9338506 | 1.860453 | 3.69221 | 0.05444349 | 0.1084644 | 0.2152558
|  |  |  | 2.243183 | 4.472808 | 8.891833 | 0.8411937 | 1.677303 | 3.334437 | 0.04904159 | 0.09778677 | 0.1943977
|  |  |  | 1.497075 | 2.988322 | 5.953448 | 0.7485377 | 1.494161 | 2.976724 | 0.04363975 | 0.08710958 | 0.173543
[7 empty] | Density of Material (lb/gal) |  | 1 | *** ENTER 1 for Cement Products gives Units in ft2/lb)
[7 empty] | gallons per lb |  | 1
|  |  |  | (Calculation F) |  |  | (Calculation G) |  |  | (Calculation E)
| Tile Size(inch) |  |  | coverage (ft2/lb) |  |  | Gallon (gal) of grout |  |  | Area (ft2) (Via Calculation D)
| L | W | H | 0.0625 | 0.125 | 0.25 | 0.0625 | 0.125 | 0.25 | 0.0625 | 0.125 | 0.25
| 4 | 8 | 1.625 | 3.184647 | 1.620956 | 0.8392326 | 1.256026 | 2.46768 | 4.766259 | 4 | 4 | 4
| 4 | 8 | 2.25 | 2.300023 | 1.17069 | 0.6061125 | 1.739113 | 3.416788 | 6.599435 | 4 | 4 | 4
| 4 | 8 | 2.5 | 2.070021 | 1.053621 | 0.5455012 | 1.932348 | 3.796431 | 7.332706 | 4 | 4 | 4
| 0 | 0 | 0 | #DIV/0! | #DIV/0! | #DIV/0! | 0 | 0 | 0 | 4 | 4 | 4
| 0 | 0 | 0 | #DIV/0! | #DIV/0! | #DIV/0! | 0 | 0 | 0 | 4 | 4 | 4
| 0 | 0 | 0 | #DIV/0! | #DIV/0! | #DIV/0! | 0 | 0 | 0 | 4 | 4 | 4
| 0 | 0 | 0 | #DIV/0! | #DIV/0! | #DIV/0! | 0 | 0 | 0 | 4 | 4 | 4
| 4 | 4 | 0.5 | 7.802539 | 3.991292 | 2.086329 | 0.5126536 | 1.002182 | 1.917243 | 4 | 4 | 4
| 4 | 8 | 0.25 | 20.70021 | 10.53621 | 5.455012 | 0.1932348 | 0.3796431 | 0.7332706 | 4 | 4 | 4
| 4 | 8 | 0.3125 | 16.56017 | 8.42897 | 4.36401 | 0.2415435 | 0.4745538 | 0.9165882 | 4 | 4 | 4
| 4 | 8 | 0.5 | 10.3501 | 5.268106 | 2.727506 | 0.3864696 | 0.7592862 | 1.466541 | 4 | 4 | 4
| 4 | 8 | 1 | 5.175052 | 2.634053 | 1.363753 | 0.7729391 | 1.518572 | 2.933082 | 4 | 4 | 4
| 4 | 8 | 1.1875 | 4.357938 | 2.21815 | 1.148424 | 0.9178652 | 1.803305 | 3.483035 | 4 | 4 | 4
| 4 | 8 | 1.375 | 3.763674 | 1.915675 | 0.9918204 | 1.062791 | 2.088037 | 4.032988 | 4 | 4 | 4
| 4 | 8 | 1.5 | 3.450035 | 1.756035 | 0.9091687 | 1.159409 | 2.277858 | 4.399624 | 4 | 4 | 4
| 4 | 8 | 2.25 | 2.300023 | 1.17069 | 0.6061125 | 1.739113 | 3.416788 | 6.599435 | 4 | 4 | 4
| 5 | 5 | 0.25 | 19.4166 | 9.888072 | 5.12488 | 0.2060093 | 0.4045278 | 0.7805061 | 4 | 4 | 4
| 6 | 6 | 0.25 | 23.22818 | 11.79368 | 6.077331 | 0.1722047 | 0.3391647 | 0.65818368 | 4 | 4 | 4
| 6 | 6 | 0.375 | 15.48545 | 7.862454 | 4.051554 | 0.258307 | 0.508747 | 0.98727552 | 4 | 4 | 4
| 6 | 6 | 0.5 | 11.61409 | 5.89684 | 3.038665 | 0.3444093 | 0.6783294 | 1.31636736 | 4 | 4 | 4
| 6 | 6 | 0.75 | 7.742725 | 3.931227 | 2.025777 | 0.516614 | 1.017494 | 1.97455104 | 4 | 4 | 4
| 6 | 9 | 0.25 | 27.80684 | 14.08518 | 7.22505 | 0.1438495 | 0.2839864 | 0.5536294 | 4 | 4 | 4
| 8 | 8 | 0.3125 | 24.68114 | 12.48406 | 6.386067 | 0.1620671 | 0.3204085 | 0.6263636 | 4 | 4 | 4
| 8 | 8 | 0.375 | 20.56762 | 10.40339 | 5.321722 | 0.1944805 | 0.3844902 | 0.7516364 | 4 | 4 | 4
| 8 | 8 | 0.5 | 15.42571 | 7.802539 | 3.991292 | 0.2593073 | 0.5126536 | 1.002182 | 4 | 4 | 4
| 8 | 8 | 1 | 7.712856 | 3.90127 | 1.995646 | 0.5186146 | 1.025307 | 2.004364 | 4 | 4 | 4
| 9 | 9 | 0.75 | 11.55436 | 5.836942 | 2.978436 | 0.3461897 | 0.6852903 | 1.342987 | 4 | 4 | 4
| 10 | 10 | 0.3125 | 30.77979 | 15.53328 | 7.910458 | 0.1299554 | 0.2575117 | 0.5056597 | 4 | 4 | 4
| 10 | 10 | 0.375 | 25.64982 | 12.9444 | 6.592048 | 0.1559465 | 0.309014 | 0.6067917 | 4 | 4 | 4
| 12 | 12 | 0.3125 | 36.87846 | 18.58254 | 9.434945 | 0.1084644 | 0.2152558 | 0.4239559 | 4 | 4 | 4
| 12 | 12 | 0.375 | 30.73205 | 15.48545 | 7.862454 | 0.1301573 | 0.258307 | 0.508747 | 4 | 4 | 4
| 12 | 12 | 0.5 | 23.04904 | 11.61409 | 5.89684 | 0.173543 | 0.3444093 | 0.6783294 | 4 | 4 | 4
| 12 | 24 | 0.375 | 40.90533 | 20.57638 | 10.41208 | 0.09778677 | 0.1943977 | 0.3841692 | 4 | 4 | 4
| 14 | 14 | 0.375 | 35.81429 | 18.02653 | 9.132905 | 0.1116873 | 0.2218952 | 0.4379767 | 4 | 4 | 4
| 16 | 16 | 0.375 | 40.89654 | 20.56762 | 10.40339 | 0.09780779 | 0.1944805 | 0.3844902 | 4 | 4 | 4
| 16 | 16 | 0.5 | 30.67241 | 15.42571 | 7.802539 | 0.1304104 | 0.2593073 | 0.5126536 | 4 | 4 | 4
| 16 | 32 | 0.375 | 54.45802 | 27.35267 | 13.80014 | 0.07345108 | 0.146238 | 0.2898522 | 4 | 4 | 4
| 18 | 18 | 0.375 | 45.97879 | 23.10872 | 11.67388 | 0.08699663 | 0.1730948 | 0.3426451 | 4 | 4 | 4
| 18 | 24 | 0.375 | 52.51474 | 26.37747 | 13.309 | 0.0761691 | 0.1516446 | 0.3005484 | 4 | 4 | 4
| 24 | 24 | 0.375 | 61.22557 | 30.73205 | 15.48545 | 0.06533219 | 0.1301573 | 0.258307 | 4 | 4 | 4
| 24 | 24 | 0.3125 | 73.47068 | 36.87846 | 18.58254 | 0.05444349 | 0.1084644 | 0.2152558 | 4 | 4 | 4
| 24 | 48 | 0.375 | 81.56342 | 40.90533 | 20.57638 | 0.04904159 | 0.09778677 | 0.1943977 | 4 | 4 | 4
| 48 | 48 | 0.5 | 91.65956 | 45.91917 | 23.04904 | 0.04363975 | 0.08710958 | 0.173543 | 4 | 4 | 4

## S-600 & 710 (hidden)
S-400
|  |  |  | Full width |  |  | Joint width |  |  | Joint width
Tile Size(inch) |  |  | Tile | Area (in2) (Calculation A) |  |  | Area (in2) (Calculation B) |  |  | % Area Grout (Calculation C)
L | W | H | Area (in2) | 0.0625 | 0.125 | 0.25 | 0.0625 | 0.125 | 0.25 | 0.0625 | 0.125 | 0.25
1 | 1 | 0.25 | 1 | 1.12890625 | 1.265625 | 1.5625 | 0.12890625 | 0.265625 | 0.5625 | 11.42% | 20.99% | 36%
2 | 2 | 0.25 | 4 | 4.25390625 | 4.515625 | 5.0625 | 0.25390625 | 0.515625 | 1.0625 | 5.969% | 11.42% | 20.99%
2 | 4 | 0.25 | 8 | 8.37890625 | 8.765625 | 9.5625 | 0.37890625 | 0.765625 | 1.5625 | 4.522% | 8.734% | 16.34%
3 | 3 | 0.25 | 9 | 9.37890625 | 9.765625 | 10.5625 | 0.37890625 | 0.765625 | 1.5625 | 4.04% | 7.84% | 14.79%
3 | 6 | 0.25 | 18 | 18.56640625 | 19.140625 | 20.3125 | 0.56640625 | 1.140625 | 2.3125 | 3.051% | 5.959% | 11.38%
3 | 6 | 0.5 | 18 | 18.56640625 | 19.140625 | 20.3125 | 0.56640625 | 1.140625 | 2.3125 | 3.051% | 5.959% | 11.38%
4 | 4 | 0.25 | 16 | 16.50390625 | 17.015625 | 18.0625 | 0.50390625 | 1.015625 | 2.0625 | 3.053% | 5.969% | 11.42%
4 | 4 | 0.5 | 16 | 16.50390625 | 17.015625 | 18.0625 | 0.50390625 | 1.015625 | 2.0625 | 3.053% | 5.969% | 11.42%
4 | 8 | 0.25 | 32 | 32.75390625 | 33.515625 | 35.0625 | 0.75390625 | 1.515625 | 3.0625 | 2.302% | 4.522% | 8.734%
4 | 8 | 0.3125 | 32 | 32.75390625 | 33.515625 | 35.0625 | 0.75390625 | 1.515625 | 3.0625 | 2.302% | 4.522% | 8.734%
4 | 8 | 0.5 | 32 | 32.75390625 | 33.515625 | 35.0625 | 0.75390625 | 1.515625 | 3.0625 | 2.302% | 4.522% | 8.734%
4 | 8 | 1 | 32 | 32.75390625 | 33.515625 | 35.0625 | 0.75390625 | 1.515625 | 3.0625 | 2.302% | 4.522% | 8.734%
4 | 8 | 1.1875 | 32 | 32.75390625 | 33.515625 | 35.0625 | 0.75390625 | 1.515625 | 3.0625 | 2.302% | 4.522% | 8.734%
4 | 8 | 1.375 | 32 | 32.75390625 | 33.515625 | 35.0625 | 0.75390625 | 1.515625 | 3.0625 | 2.302% | 4.522% | 8.734%
4 | 8 | 1.5 | 32 | 32.75390625 | 33.515625 | 35.0625 | 0.75390625 | 1.515625 | 3.0625 | 2.302% | 4.522% | 8.734%
4 | 8 | 2.25 | 32 | 32.75390625 | 33.515625 | 35.0625 | 0.75390625 | 1.515625 | 3.0625 | 2.302% | 4.522% | 8.734%
5 | 5 | 0.25 | 25 | 25.62890625 | 26.265625 | 27.5625 | 0.62890625 | 1.265625 | 2.5625 | 2.454% | 4.819% | 9.297%
6 | 6 | 0.25 | 36 | 36.75390625 | 37.515625 | 39.0625 | 0.75390625 | 1.515625 | 3.0625 | 2.051% | 4.04% | 7.84%
6 | 6 | 0.375 | 36 | 36.75390625 | 37.515625 | 39.0625 | 0.75390625 | 1.515625 | 3.0625 | 2.051% | 4.04% | 7.84%
6 | 6 | 0.5 | 36 | 36.75390625 | 37.515625 | 39.0625 | 0.75390625 | 1.515625 | 3.0625 | 2.051% | 4.04% | 7.84%
6 | 6 | 0.75 | 36 | 36.75390625 | 37.515625 | 39.0625 | 0.75390625 | 1.515625 | 3.0625 | 2.051% | 4.04% | 7.84%
6 | 9 | 0.25 | 54 | 54.94140625 | 55.890625 | 57.8125 | 0.94140625 | 1.890625 | 3.8125 | 1.713% | 3.383% | 6.595%
8 | 8 | 0.3125 | 64 | 65.00390625 | 66.015625 | 68.0625 | 1.00390625 | 2.015625 | 4.0625 | 1.544% | 3.053% | 5.969%
8 | 8 | 0.375 | 64 | 65.00390625 | 66.015625 | 68.0625 | 1.00390625 | 2.015625 | 4.0625 | 1.544% | 3.053% | 5.969%
8 | 8 | 0.5 | 64 | 65.00390625 | 66.015625 | 68.0625 | 1.00390625 | 2.015625 | 4.0625 | 1.544% | 3.053% | 5.969%
8 | 8 | 1 | 64 | 65.00390625 | 66.015625 | 68.0625 | 1.00390625 | 2.015625 | 4.0625 | 1.544% | 3.053% | 5.969%
9 | 9 | 0.75 | 81 | 82.12890625 | 83.265625 | 85.5625 | 1.12890625 | 2.265625 | 4.5625 | 1.375% | 2.721% | 5.332%
10 | 10 | 0.3125 | 100 | 101.2539 | 102.515625 | 105.0625 | 1.25390625 | 2.515625 | 5.0625 | 1.238% | 2.454% | 4.819%
10 | 10 | 0.375 | 100 | 101.2539 | 102.515625 | 105.0625 | 1.25390625 | 2.515625 | 5.0625 | 1.238% | 2.454% | 4.819%
12 | 12 | 0.3125 | 144 | 145.5039 | 147.015625 | 150.0625 | 1.50390625 | 3.015625 | 6.0625 | 1.034% | 2.051% | 4.04%
12 | 12 | 0.375 | 144 | 145.5039 | 147.015625 | 150.0625 | 1.50390625 | 3.015625 | 6.0625 | 1.034% | 2.051% | 4.04%
12 | 12 | 0.5 | 144 | 145.5039 | 147.015625 | 150.0625 | 1.50390625 | 3.015625 | 6.0625 | 1.034% | 2.051% | 4.04%
12 | 24 | 0.375 | 288 | 290.2539 | 292.515625 | 297.0625 | 2.25390625 | 4.515625 | 9.0625 | 0.7765% | 1.544% | 3.051%
14 | 14 | 0.375 | 196 | 197.7539 | 199.515625 | 203.0625 | 1.75390625 | 3.515625 | 7.0625 | 0.8869% | 1.762% | 3.478%
16 | 16 | 0.375 | 256 | 258.0039 | 260.015625 | 264.0625 | 2.00390625 | 4.015625 | 8.0625 | 0.7767% | 1.544% | 3.053%
16 | 16 | 0.5 | 256 | 258.0039 | 260.015625 | 264.0625 | 2.00390625 | 4.015625 | 8.0625 | 0.7767% | 1.544% | 3.053%
16 | 32 | 0.375 | 512 | 515.0039 | 518.015625 | 524.0625 | 3.00390625 | 6.015625 | 12.0625 | 0.5833% | 1.161% | 2.302%
18 | 18 | 0.375 | 324 | 326.2539 | 328.515625 | 333.0625 | 2.25390625 | 4.515625 | 9.0625 | 0.6908% | 1.375% | 2.721%
18 | 24 | 0.375 | 432 | 434.6289 | 437.265625 | 442.5625 | 2.62890625 | 5.265625 | 10.5625 | 0.6049% | 1.204% | 2.387%
24 | 24 | 0.375 | 576 | 579.0039 | 582.015625 | 588.0625 | 3.00390625 | 6.015625 | 12.0625 | 0.5188% | 1.034% | 2.051%
24 | 24 | 0.3125 | 576 | 579.0039 | 582.015625 | 588.0625 | 3.00390625 | 6.015625 | 12.0625 | 0.5188% | 1.034% | 2.051%
24 | 48 | 0.375 | 1152 | 1156.504 | 1161.015625 | 1170.0625 | 4.50390625 | 9.015625 | 18.0625 | 0.3894% | 0.7765% | 1.544%
48 | 48 | 0.5 | 2304 | 2310.004 | 2316.015625 | 2328.0625 | 6.00390625 | 12.015625 | 24.0625 | 0.2599% | 0.5188% | 1.034%
|  |  |  | Basis for Design (in2) |  | 576 |  |  |  | Density of Material (lb/in3) |  | 0.05415
|  |  |  | (Calculation D) |  |  | (Calculation E) |  |  | (Calculation F)
|  |  |  | Area (in2) Grout for 576 in2 |  |  | Volume (in3) of grout |  |  | Mass (lb) of grout
|  |  |  | 0.0625 | 0.125 | 0.25 | 0.0625 | 0.125 | 0.25 | 0.0625 | 0.125 | 0.25
|  |  |  | 65.77163 | 120.8889 | 207.36 | 16.44291 | 30.22222 | 51.84 | 0.8903834 | 1.636533 | 2.807136
|  |  |  | 34.38017 | 65.77163 | 120.8889 | 8.595041 | 16.44291 | 30.22222 | 0.4654215 | 0.8903834 | 1.636533
|  |  |  | 26.04755 | 50.31016 | 94.11765 | 6.511888 | 12.57754 | 23.52941 | 0.3526187 | 0.6810738 | 1.274118
|  |  |  | 23.2703 | 45.1584 | 85.2071 | 5.817576 | 11.2896 | 21.30178 | 0.3150217 | 0.61133184 | 1.153491
|  |  |  | 17.57206 | 34.3249 | 65.57538 | 4.393015 | 8.581224 | 16.39385 | 0.2378818 | 0.4646733 | 0.8877268
|  |  |  | 17.57206 | 34.3249 | 65.57538 | 8.78603 | 17.16245 | 32.78769 | 0.4757635 | 0.9293466 | 1.775454
|  |  |  | 17.58675 | 34.38017 | 65.77163 | 4.396686 | 8.595041 | 16.44291 | 0.2380806 | 0.4654215 | 0.8903834
|  |  |  | 17.58675 | 34.38017 | 65.77163 | 8.793373 | 17.19008 | 32.88581 | 0.4761611 | 0.930843 | 1.780767
|  |  |  | 13.25796 | 26.04755 | 50.31016 | 3.31449 | 6.511888 | 12.57754 | 0.1794796 | 0.3526187 | 0.6810738
|  |  |  | 13.25796 | 26.04755 | 50.31016 | 4.143113 | 8.13986 | 15.72193 | 0.2243496 | 0.4407734 | 0.8513422
|  |  |  | 13.25796 | 26.04755 | 50.31016 | 6.62898 | 13.02378 | 25.15508 | 0.3589593 | 0.7052375 | 1.362148
|  |  |  | 13.25796 | 26.04755 | 50.31016 | 13.25796 | 26.04755 | 50.31016 | 0.7179186 | 1.410475 | 2.724295
|  |  |  | 13.25796 | 26.04755 | 50.31016 | 15.74383 | 30.93147 | 59.74332 | 0.8525283 | 1.674939 | 3.235101
|  |  |  | 13.25796 | 26.04755 | 50.31016 | 18.2297 | 35.81538 | 69.17647 | 0.987138 | 1.939403 | 3.745906
|  |  |  | 13.25796 | 26.04755 | 50.31016 | 19.88694 | 39.07133 | 75.46524 | 1.076878 | 2.115712 | 4.086443
|  |  |  | 13.25796 | 26.04755 | 50.31016 | 29.83041 | 58.60699 | 113.1979 | 1.615317 | 3.173569 | 6.129664
|  |  |  | 14.13443 | 27.75491 | 53.55102 | 3.533608 | 6.938727 | 13.38776 | 0.1913449 | 0.3757321 | 0.7249469
|  |  |  | 11.81507 | 23.2703 | 45.1584 | 2.953768 | 5.817576 | 11.2896 | 0.1599465 | 0.3150217 | 0.61133184
|  |  |  | 11.81507 | 23.2703 | 45.1584 | 4.430652 | 8.726364 | 16.9344 | 0.2399198 | 0.4725326 | 0.91699776
|  |  |  | 11.81507 | 23.2703 | 45.1584 | 5.907535 | 11.63515 | 22.5792 | 0.319893 | 0.6300435 | 1.22266368
|  |  |  | 11.81507 | 23.2703 | 45.1584 | 8.861303 | 17.45273 | 33.8688 | 0.4798396 | 0.9450652 | 1.83399552
|  |  |  | 9.869605 | 19.48448 | 37.98486 | 2.467401 | 4.871121 | 9.496216 | 0.1336098 | 0.2637712 | 0.5142201
|  |  |  | 8.895619 | 17.58675 | 34.38017 | 2.779881 | 5.495858 | 10.7438 | 0.1505306 | 0.2976007 | 0.5817769
|  |  |  | 8.895619 | 17.58675 | 34.38017 | 3.335857 | 6.59503 | 12.89256 | 0.1806367 | 0.3571209 | 0.6981322
|  |  |  | 8.895619 | 17.58675 | 34.38017 | 4.44781 | 8.793373 | 17.19008 | 0.2408489 | 0.4761611 | 0.930843
|  |  |  | 8.895619 | 17.58675 | 34.38017 | 8.895619 | 17.58675 | 34.38017 | 0.4816978 | 0.9523223 | 1.861686
|  |  |  | 7.917432 | 15.67273 | 30.71439 | 5.938074 | 11.75455 | 23.03579 | 0.3215467 | 0.6365089 | 1.247388
|  |  |  | 7.133058 | 14.13443 | 27.75491 | 2.229081 | 4.41701 | 8.673409 | 0.1207047 | 0.2391811 | 0.4696651
|  |  |  | 7.133058 | 14.13443 | 27.75491 | 2.674897 | 5.300412 | 10.40809 | 0.1448457 | 0.2870173 | 0.5635981
|  |  |  | 5.953448 | 11.81507 | 23.2703 | 1.860453 | 3.69221 | 7.27197 | 0.1007435 | 0.1999331 | 0.3937772
|  |  |  | 5.953448 | 11.81507 | 23.2703 | 2.232543 | 4.430652 | 8.726364 | 0.1208922 | 0.2399198 | 0.4725326
|  |  |  | 5.953448 | 11.81507 | 23.2703 | 2.976724 | 5.907535 | 11.63515 | 0.1611896 | 0.319893 | 0.6300435
|  |  |  | 4.472808 | 8.891833 | 17.57206 | 1.677303 | 3.334437 | 6.589522 | 0.09082596 | 0.1805598 | 0.3568226
|  |  |  | 5.108622 | 10.14958 | 20.03324 | 1.915733 | 3.806093 | 7.512465 | 0.10373696 | 0.2060999 | 0.4068
|  |  |  | 4.473769 | 8.895619 | 17.58675 | 1.677664 | 3.335857 | 6.59503 | 0.09084548 | 0.1806367 | 0.3571209
|  |  |  | 4.473769 | 8.895619 | 17.58675 | 2.236885 | 4.44781 | 8.793373 | 0.1211273 | 0.2408489 | 0.4761611
|  |  |  | 3.359683 | 6.688987 | 13.25796 | 1.259881 | 2.50837 | 4.971735 | 0.06822257 | 0.1358283 | 0.2692195
|  |  |  | 3.979263 | 7.917432 | 15.67273 | 1.492224 | 2.969037 | 5.877275 | 0.0808039 | 0.1607733 | 0.3182545
|  |  |  | 3.484007 | 6.936287 | 13.74721 | 1.306502 | 2.601108 | 5.155204 | 0.07074711 | 0.14085 | 0.2791543
|  |  |  | 2.988322 | 5.953448 | 11.81507 | 1.120621 | 2.232543 | 4.430652 | 0.06068161 | 0.1208922 | 0.2399198
|  |  |  | 2.988322 | 5.953448 | 11.81507 | 0.9338506 | 1.860453 | 3.69221 | 0.05056801 | 0.1007435 | 0.1999331
|  |  |  | 2.243183 | 4.472808 | 8.891833 | 0.8411937 | 1.677303 | 3.334437 | 0.04555064 | 0.09082596 | 0.1805598
|  |  |  | 1.497075 | 2.988322 | 5.953448 | 0.7485377 | 1.494161 | 2.976724 | 0.04053332 | 0.08090881 | 0.1611896
[7 empty] | Density of Material (lb/gal) |  | 8
[7 empty] | gallons per lb |  | 0.125
|  |  |  | (Calculation F) |  |  | (Calculation G) |  |  | (Calculation E)
| Tile Size(inch) |  |  | coverage (ft2/gal) |  |  | Gallon (gal) of grout |  |  | Area (ft2) (Via Calculation D)
| L | W | H | 0.0625 | 0.125 | 0.25 | 0.0625 | 0.125 | 0.25 | 0.0625 | 0.125 | 0.25
| 1 | 1 | 0.25 | 35.93957 | 19.55353 | 11.39952 | 0.1112979 | 0.2045667 | 0.350892 | 4 | 4 | 4
| 2 | 2 | 0.25 | 68.75488 | 35.93957 | 19.55353 | 0.05817769 | 0.1112979 | 0.2045667 | 4 | 4 | 4
| 2 | 4 | 0.25 | 90.74957 | 46.98463 | 25.11542 | 0.04407734 | 0.08513422 | 0.1592647 | 4 | 4 | 4
| 3 | 3 | 0.25 | 101.5803 | 52.34473 | 27.74187 | 0.03937772 | 0.07641648 | 0.1441864 | 4 | 4 | 4
| 3 | 6 | 0.25 | 134.5206 | 68.86559 | 36.04713 | 0.02973522 | 0.05808416 | 0.1109658 | 4 | 4 | 4
| 3 | 6 | 0.5 | 67.26031 | 34.43279 | 18.02356 | 0.05947044 | 0.1161683 | 0.2219317 | 4 | 4 | 4
| 4 | 4 | 0.25 | 134.4083 | 68.75488 | 35.93957 | 0.02976007 | 0.05817769 | 0.1112979 | 4 | 4 | 4
| 4 | 4 | 0.5 | 67.20414 | 34.37744 | 17.96979 | 0.05952014 | 0.1163554 | 0.2225958 | 4 | 4 | 4
| 4 | 8 | 0.25 | 178.2932 | 90.74957 | 46.98463 | 0.02243496 | 0.04407734 | 0.08513422 | 4 | 4 | 4
| 4 | 8 | 0.3125 | 142.6346 | 72.59966 | 37.5877 | 0.02804369 | 0.05509668 | 0.1064178 | 4 | 4 | 4
| 4 | 8 | 0.5 | 89.1466 | 45.37479 | 23.49231 | 0.04486991 | 0.08815469 | 0.1702684 | 4 | 4 | 4
| 4 | 8 | 1 | 44.5733 | 22.68739 | 11.74616 | 0.08973982 | 0.1763094 | 0.3405369 | 4 | 4 | 4
| 4 | 8 | 1.1875 | 37.53541 | 19.10517 | 9.891501 | 0.106566 | 0.2093674 | 0.4043876 | 4 | 4 | 4
| 4 | 8 | 1.375 | 32.41695 | 16.49992 | 8.54266 | 0.1233923 | 0.2424254 | 0.4682382 | 4 | 4 | 4
| 4 | 8 | 1.5 | 29.71553 | 15.12493 | 7.830772 | 0.1346097 | 0.2644641 | 0.5108053 | 4 | 4 | 4
| 4 | 8 | 2.25 | 19.81036 | 10.08329 | 5.220514 | 0.2019146 | 0.3966961 | 0.766208 | 4 | 4 | 4
| 5 | 5 | 0.25 | 167.2373 | 85.16707 | 44.14116 | 0.02391811 | 0.04696651 | 0.09061837 | 4 | 4 | 4
| 6 | 6 | 0.25 | 200.0669 | 101.5803 | 52.34473 | 0.01999331 | 0.03937772 | 0.07641648 | 4 | 4 | 4
| 6 | 6 | 0.375 | 133.3779 | 67.72019 | 34.89649 | 0.02998997 | 0.05906658 | 0.11462472 | 4 | 4 | 4
| 6 | 6 | 0.5 | 100.0334 | 50.79015 | 26.17236 | 0.03998663 | 0.07875544 | 0.15283296 | 4 | 4 | 4
| 6 | 6 | 0.75 | 66.68896 | 33.8601 | 17.44824 | 0.05997994 | 0.1181332 | 0.22924944 | 4 | 4 | 4
| 6 | 9 | 0.25 | 239.5034 | 121.3173 | 62.23016 | 0.01670122 | 0.0329714 | 0.06427751 | 4 | 4 | 4
| 8 | 8 | 0.3125 | 212.5814 | 107.5266 | 55.00391 | 0.01881632 | 0.03720009 | 0.07272211 | 4 | 4 | 4
| 8 | 8 | 0.375 | 177.1512 | 89.60552 | 45.83659 | 0.02257958 | 0.04464011 | 0.08726653 | 4 | 4 | 4
| 8 | 8 | 0.5 | 132.8634 | 67.20414 | 34.37744 | 0.03010611 | 0.05952014 | 0.1163554 | 4 | 4 | 4
| 8 | 8 | 1 | 66.43169 | 33.60207 | 17.18872 | 0.06021222 | 0.1190403 | 0.2327107 | 4 | 4 | 4
| 9 | 9 | 0.75 | 99.51898 | 50.27424 | 25.6536 | 0.04019334 | 0.07956361 | 0.1559235 | 4 | 4 | 4
| 10 | 10 | 0.3125 | 265.1098 | 133.7899 | 68.13366 | 0.01508809 | 0.02989763 | 0.05870814 | 4 | 4 | 4
| 10 | 10 | 0.375 | 220.9248 | 111.4915 | 56.77805 | 0.01810571 | 0.03587716 | 0.07044976 | 4 | 4 | 4
| 12 | 12 | 0.3125 | 317.6383 | 160.0535 | 81.26423 | 0.01259294 | 0.02499164 | 0.04922215 | 4 | 4 | 4
| 12 | 12 | 0.375 | 264.6986 | 133.3779 | 67.72019 | 0.01511153 | 0.02998997 | 0.05906658 | 4 | 4 | 4
| 12 | 12 | 0.5 | 198.524 | 100.0334 | 50.79015 | 0.0201487 | 0.03998663 | 0.07875544 | 4 | 4 | 4
| 12 | 24 | 0.375 | 352.3222 | 177.2266 | 89.68041 | 0.01135324 | 0.02256997 | 0.04460283 | 4 | 4 | 4
| 14 | 14 | 0.375 | 308.4725 | 155.2645 | 78.66273 | 0.01296712 | 0.02576249 | 0.05085 | 4 | 4 | 4
| 16 | 16 | 0.375 | 352.2465 | 177.1512 | 89.60552 | 0.01135569 | 0.02257958 | 0.04464011 | 4 | 4 | 4
| 16 | 16 | 0.5 | 264.1849 | 132.8634 | 67.20414 | 0.01514091 | 0.03010611 | 0.05952014 | 4 | 4 | 4
| 16 | 32 | 0.375 | 469.053 | 235.5916 | 118.8621 | 0.008527821 | 0.01697853 | 0.03365243 | 4 | 4 | 4
| 18 | 18 | 0.375 | 396.0205 | 199.038 | 100.5485 | 0.01010049 | 0.02009667 | 0.03978181 | 4 | 4 | 4
| 18 | 24 | 0.375 | 452.3153 | 227.1921 | 114.6319 | 0.008843389 | 0.01760625 | 0.03489429 | 4 | 4 | 4
| 24 | 24 | 0.375 | 527.3426 | 264.6986 | 133.3779 | 0.007585201 | 0.01511153 | 0.02998997 | 4 | 4 | 4
| 24 | 24 | 0.3125 | 632.8112 | 317.6383 | 160.0535 | 0.006321001 | 0.01259294 | 0.02499164 | 4 | 4 | 4
| 24 | 48 | 0.375 | 702.5149 | 352.3222 | 177.2266 | 0.00569383 | 0.01135324 | 0.02256997 | 4 | 4 | 4
| 48 | 48 | 0.5 | 789.474 | 395.507 | 198.524 | 0.005066665 | 0.0101136 | 0.0201487 | 4 | 4 | 4

## S-500 WC (hidden)
S-500 Wall and Counter
|  |  |  | Full width |  |  | Joint width |  |  | Joint width
Tile Size(inch) |  |  | Tile | Area (in2) (Calculation A) |  |  | Area (in2) (Calculation B) |  |  | % Area Grout (Calculation C)
L | W | H | Area (in2) | 0.0625 | 0.125 | 0.25 | 0.0625 | 0.125 | 0.25 | 0.0625 | 0.125 | 0.25
1 | 1 | 0.25 | 1 | 1.12890625 | 1.265625 | 1.5625 | 0.12890625 | 0.265625 | 0.5625 | 11.42% | 20.99% | 36%
2 | 2 | 0.25 | 4 | 4.25390625 | 4.515625 | 5.0625 | 0.25390625 | 0.515625 | 1.0625 | 5.969% | 11.42% | 20.99%
3 | 3 | 0.25 | 9 | 9.37890625 | 9.765625 | 10.5625 | 0.37890625 | 0.765625 | 1.5625 | 4.04% | 7.84% | 14.79%
4 | 4 | 0.25 | 16 | 16.50390625 | 17.015625 | 18.0625 | 0.50390625 | 1.015625 | 2.0625 | 3.053% | 5.969% | 11.42%
4.5 | 4.5 | 0.3125 | 20.25 | 20.81640625 | 21.390625 | 22.5625 | 0.56640625 | 1.140625 | 2.3125 | 2.721% | 5.332% | 10.25%
6 | 6 | 0.25 | 36 | 36.75390625 | 37.515625 | 39.0625 | 0.75390625 | 1.515625 | 3.0625 | 2.051% | 4.04% | 7.84%
6 | 8 | 0.25 | 48 | 48.87890625 | 49.765625 | 51.5625 | 0.87890625 | 1.765625 | 3.5625 | 1.798% | 3.548% | 6.909%
6 | 8 | 0.375 | 48 | 48.87890625 | 49.765625 | 51.5625 | 0.87890625 | 1.765625 | 3.5625 | 1.798% | 3.548% | 6.909%
8 | 8 | 0.25 | 64 | 65.00390625 | 66.015625 | 68.0625 | 1.00390625 | 2.015625 | 4.0625 | 1.544% | 3.053% | 5.969%
8 | 10 | 0.25 | 80 | 81.12890625 | 82.265625 | 84.5625 | 1.12890625 | 2.265625 | 4.5625 | 1.391% | 2.754% | 5.395%
8 | 10 | 0.375 | 80 | 81.12890625 | 82.265625 | 84.5625 | 1.12890625 | 2.265625 | 4.5625 | 1.391% | 2.754% | 5.395%
8 | 12 | 0.25 | 96 | 97.25390625 | 98.515625 | 101.0625 | 1.25390625 | 2.515625 | 5.0625 | 1.289% | 2.554% | 5.009%
10 | 12 | 0.25 | 120 | 121.3789 | 122.765625 | 125.5625 | 1.37890625 | 2.765625 | 5.5625 | 1.136% | 2.253% | 4.43%
10 | 12 | 0.375 | 120 | 121.3789 | 122.765625 | 125.5625 | 1.37890625 | 2.765625 | 5.5625 | 1.136% | 2.253% | 4.43%
12 | 12 | 0.375 | 144 | 145.5039 | 147.015625 | 150.0625 | 1.50390625 | 3.015625 | 6.0625 | 1.034% | 2.051% | 4.04%
12 | 12 | 0.5 | 144 | 145.5039 | 147.015625 | 150.0625 | 1.50390625 | 3.015625 | 6.0625 | 1.034% | 2.051% | 4.04%
16 | 16 | 0.375 | 256 | 258.0039 | 260.015625 | 264.0625 | 2.00390625 | 4.015625 | 8.0625 | 0.7767% | 1.544% | 3.053%
16 | 16 | 0.5 | 256 | 258.0039 | 260.015625 | 264.0625 | 2.00390625 | 4.015625 | 8.0625 | 0.7767% | 1.544% | 3.053%
|  |  |  | Basis for Design (in2) |  | 576 |  |  |  | Density of Material (lb/in3) |  | 0.0543
|  |  |  | (Calculation D) |  |  | (Calculation E) |  |  | (Calculation F)
|  |  |  | Area (in2) Grout for 576 in2 |  |  | Volume (in3) of grout |  |  | Mass (lb) of grout
|  |  |  | 0.0625 | 0.125 | 0.25 | 0.0625 | 0.125 | 0.25 | 0.0625 | 0.125 | 0.25
|  |  |  | 65.77163 | 120.8889 | 207.36 | 16.44291 | 30.22222 | 51.84 | 0.8928498 | 1.641067 | 2.814912
|  |  |  | 34.38017 | 65.77163 | 120.8889 | 8.595041 | 16.44291 | 30.22222 | 0.4667107 | 0.8928498 | 1.641067
|  |  |  | 23.2703 | 45.1584 | 85.2071 | 5.817576 | 11.2896 | 21.30178 | 0.3158944 | 0.61302528 | 1.156686
|  |  |  | 17.58675 | 34.38017 | 65.77163 | 4.396686 | 8.595041 | 16.44291 | 0.2387401 | 0.4667107 | 0.8928498
|  |  |  | 15.67273 | 30.71439 | 59.03601 | 4.897729 | 9.598247 | 18.44875 | 0.2659467 | 0.5211848 | 1.001767
|  |  |  | 11.81507 | 23.2703 | 45.1584 | 2.953768 | 5.817576 | 11.2896 | 0.1603896 | 0.3158944 | 0.61302528
|  |  |  | 10.35723 | 20.43579 | 39.79636 | 2.589307 | 5.108948 | 9.949091 | 0.1405994 | 0.2774159 | 0.5402356
|  |  |  | 10.35723 | 20.43579 | 39.79636 | 3.883961 | 7.663422 | 14.92364 | 0.2108991 | 0.4161238 | 0.8103535
|  |  |  | 8.895619 | 17.58675 | 34.38017 | 2.223905 | 4.396686 | 8.595041 | 0.120758 | 0.2387401 | 0.4667107
|  |  |  | 8.015022 | 15.86325 | 31.07761 | 2.003756 | 3.965812 | 7.769401 | 0.1088039 | 0.2153436 | 0.4218785
|  |  |  | 8.015022 | 15.86325 | 31.07761 | 3.005633 | 5.948718 | 11.6541 | 0.1632059 | 0.3230154 | 0.6328177
|  |  |  | 7.426437 | 14.70833 | 28.85343 | 1.856609 | 3.677082 | 7.213358 | 0.1008139 | 0.1996655 | 0.3916853
|  |  |  | 6.543559 | 12.97595 | 25.51717 | 1.63589 | 3.243986 | 6.379293 | 0.08882881 | 0.1761485 | 0.3463956
|  |  |  | 6.543559 | 12.97595 | 25.51717 | 2.453835 | 4.865979 | 9.56894 | 0.1332432 | 0.2642227 | 0.5195934
|  |  |  | 5.953448 | 11.81507 | 23.2703 | 2.232543 | 4.430652 | 8.726364 | 0.1212271 | 0.2405844 | 0.4738416
|  |  |  | 5.953448 | 11.81507 | 23.2703 | 2.976724 | 5.907535 | 11.63515 | 0.1616361 | 0.3207792 | 0.6317888
|  |  |  | 4.473769 | 8.895619 | 17.58675 | 1.677664 | 3.335857 | 6.59503 | 0.09109713 | 0.181137 | 0.3581101
|  |  |  | 4.473769 | 8.895619 | 17.58675 | 2.236885 | 4.44781 | 8.793373 | 0.1214628 | 0.2415161 | 0.4774801
[7 empty] | Density of Material (lb/gal) |  | 12.33
[7 empty] | gallons per lb |  | 0.081103
|  |  |  | (Calculation F) |  |  | (Calculation G) |  |  | (Calculation E)
| Tile Size(inch) |  |  | coverage (ft2/gal) |  |  | Gallon (gal) of grout |  |  | Area (ft2) (Via Calculation D)
| L | W | H | 0.0625 | 0.125 | 0.25 | 0.0625 | 0.125 | 0.25 | 0.0625 | 0.125 | 0.25
| 1 | 1 | 0.25 | 55.23885 | 30.05362 | 17.52097 | 0.0724128 | 0.1330954 | 0.2282978 | 4 | 4 | 4
| 2 | 2 | 0.25 | 105.6757 | 55.23885 | 30.05362 | 0.03785164 | 0.0724128 | 0.1330954 | 4 | 4 | 4
| 3 | 3 | 0.25 | 156.1281 | 80.45345 | 42.63904 | 0.02561998 | 0.04971819 | 0.09381074 | 4 | 4 | 4
| 4 | 4 | 0.25 | 206.5845 | 105.6757 | 55.23885 | 0.01936254 | 0.03785164 | 0.0724128 | 4 | 4 | 4
| 4.5 | 4.5 | 0.3125 | 185.4507 | 94.63054 | 49.23299 | 0.02156908 | 0.04226965 | 0.08124634 | 4 | 4 | 4
| 6 | 6 | 0.25 | 307.5013 | 156.1281 | 80.45345 | 0.01300808 | 0.02561998 | 0.04971819 | 4 | 4 | 4
| 6 | 8 | 0.25 | 350.7839 | 177.7836 | 91.2935 | 0.01140303 | 0.02249926 | 0.04381473 | 4 | 4 | 4
| 6 | 8 | 0.375 | 233.8559 | 118.5224 | 60.86233 | 0.01710455 | 0.03374889 | 0.0657221 | 4 | 4 | 4
| 8 | 8 | 0.25 | 408.42 | 206.5845 | 105.6757 | 0.009793839 | 0.01936254 | 0.03785164 | 4 | 4 | 4
| 8 | 10 | 0.25 | 453.2925 | 229.0293 | 116.9057 | 0.008824325 | 0.01746501 | 0.03421561 | 4 | 4 | 4
| 8 | 10 | 0.375 | 302.195 | 152.6862 | 77.93713 | 0.01323649 | 0.02619752 | 0.05132342 | 4 | 4 | 4
| 8 | 12 | 0.25 | 489.2183 | 247.0131 | 125.9174 | 0.008176308 | 0.01619347 | 0.03176686 | 4 | 4 | 4
| 10 | 12 | 0.25 | 555.2253 | 279.9911 | 142.3806 | 0.007204283 | 0.01428617 | 0.02809372 | 4 | 4 | 4
| 10 | 12 | 0.375 | 370.1502 | 186.6607 | 94.92037 | 0.01080642 | 0.02142925 | 0.04214059 | 4 | 4 | 4
| 12 | 12 | 0.375 | 406.8397 | 205.0008 | 104.0854 | 0.009831881 | 0.01951211 | 0.03842997 | 4 | 4 | 4
| 12 | 12 | 0.5 | 305.1298 | 153.7506 | 78.06407 | 0.01310917 | 0.02601615 | 0.05123996 | 4 | 4 | 4
| 16 | 16 | 0.375 | 541.4001 | 272.28 | 137.723 | 0.007388251 | 0.01469076 | 0.0290438 | 4 | 4 | 4
| 16 | 16 | 0.5 | 406.0501 | 204.21 | 103.2923 | 0.009851001 | 0.01958768 | 0.03872507 | 4 | 4 | 4

## S-400 (hidden)
S-400
|  |  |  | Full width |  |  | Joint width |  |  | Joint width
Tile Size(inch) |  |  | Tile | Area (in2) (Calculation A) |  |  | Area (in2) (Calculation B) |  |  | % Area Grout (Calculation C)
L | W | H | Area (in2) | 0.0625 | 0.125 | 0.25 | 0.0625 | 0.125 | 0.25 | 0.0625 | 0.125 | 0.25
1 | 1 | 0.25 | 1 | 1.12890625 | 1.265625 | 1.5625 | 0.12890625 | 0.265625 | 0.5625 | 11.42% | 20.99% | 36%
2 | 2 | 0.25 | 4 | 4.25390625 | 4.515625 | 5.0625 | 0.25390625 | 0.515625 | 1.0625 | 5.969% | 11.42% | 20.99%
2 | 4 | 0.25 | 8 | 8.37890625 | 8.765625 | 9.5625 | 0.37890625 | 0.765625 | 1.5625 | 4.522% | 8.734% | 16.34%
3 | 3 | 0.25 | 9 | 9.37890625 | 9.765625 | 10.5625 | 0.37890625 | 0.765625 | 1.5625 | 4.04% | 7.84% | 14.79%
3 | 6 | 0.25 | 18 | 18.56640625 | 19.140625 | 20.3125 | 0.56640625 | 1.140625 | 2.3125 | 3.051% | 5.959% | 11.38%
3 | 6 | 0.5 | 18 | 18.56640625 | 19.140625 | 20.3125 | 0.56640625 | 1.140625 | 2.3125 | 3.051% | 5.959% | 11.38%
4 | 4 | 0.25 | 16 | 16.50390625 | 17.015625 | 18.0625 | 0.50390625 | 1.015625 | 2.0625 | 3.053% | 5.969% | 11.42%
4 | 4 | 0.5 | 16 | 16.50390625 | 17.015625 | 18.0625 | 0.50390625 | 1.015625 | 2.0625 | 3.053% | 5.969% | 11.42%
4 | 8 | 0.25 | 32 | 32.75390625 | 33.515625 | 35.0625 | 0.75390625 | 1.515625 | 3.0625 | 2.302% | 4.522% | 8.734%
4 | 8 | 0.3125 | 32 | 32.75390625 | 33.515625 | 35.0625 | 0.75390625 | 1.515625 | 3.0625 | 2.302% | 4.522% | 8.734%
4 | 8 | 0.5 | 32 | 32.75390625 | 33.515625 | 35.0625 | 0.75390625 | 1.515625 | 3.0625 | 2.302% | 4.522% | 8.734%
4 | 8 | 1 | 32 | 32.75390625 | 33.515625 | 35.0625 | 0.75390625 | 1.515625 | 3.0625 | 2.302% | 4.522% | 8.734%
4 | 8 | 1.1875 | 32 | 32.75390625 | 33.515625 | 35.0625 | 0.75390625 | 1.515625 | 3.0625 | 2.302% | 4.522% | 8.734%
4 | 8 | 1.375 | 32 | 32.75390625 | 33.515625 | 35.0625 | 0.75390625 | 1.515625 | 3.0625 | 2.302% | 4.522% | 8.734%
4 | 8 | 1.5 | 32 | 32.75390625 | 33.515625 | 35.0625 | 0.75390625 | 1.515625 | 3.0625 | 2.302% | 4.522% | 8.734%
4 | 8 | 2.25 | 32 | 32.75390625 | 33.515625 | 35.0625 | 0.75390625 | 1.515625 | 3.0625 | 2.302% | 4.522% | 8.734%
5 | 5 | 0.25 | 25 | 25.62890625 | 26.265625 | 27.5625 | 0.62890625 | 1.265625 | 2.5625 | 2.454% | 4.819% | 9.297%
6 | 6 | 0.25 | 36 | 36.75390625 | 37.515625 | 39.0625 | 0.75390625 | 1.515625 | 3.0625 | 2.051% | 4.04% | 7.84%
6 | 6 | 0.375 | 36 | 36.75390625 | 37.515625 | 39.0625 | 0.75390625 | 1.515625 | 3.0625 | 2.051% | 4.04% | 7.84%
6 | 6 | 0.5 | 36 | 36.75390625 | 37.515625 | 39.0625 | 0.75390625 | 1.515625 | 3.0625 | 2.051% | 4.04% | 7.84%
6 | 6 | 0.75 | 36 | 36.75390625 | 37.515625 | 39.0625 | 0.75390625 | 1.515625 | 3.0625 | 2.051% | 4.04% | 7.84%
6 | 9 | 0.25 | 54 | 54.94140625 | 55.890625 | 57.8125 | 0.94140625 | 1.890625 | 3.8125 | 1.713% | 3.383% | 6.595%
8 | 8 | 0.3125 | 64 | 65.00390625 | 66.015625 | 68.0625 | 1.00390625 | 2.015625 | 4.0625 | 1.544% | 3.053% | 5.969%
8 | 8 | 0.375 | 64 | 65.00390625 | 66.015625 | 68.0625 | 1.00390625 | 2.015625 | 4.0625 | 1.544% | 3.053% | 5.969%
8 | 8 | 0.5 | 64 | 65.00390625 | 66.015625 | 68.0625 | 1.00390625 | 2.015625 | 4.0625 | 1.544% | 3.053% | 5.969%
8 | 8 | 1 | 64 | 65.00390625 | 66.015625 | 68.0625 | 1.00390625 | 2.015625 | 4.0625 | 1.544% | 3.053% | 5.969%
9 | 9 | 0.75 | 81 | 82.12890625 | 83.265625 | 85.5625 | 1.12890625 | 2.265625 | 4.5625 | 1.375% | 2.721% | 5.332%
10 | 10 | 0.3125 | 100 | 101.2539 | 102.515625 | 105.0625 | 1.25390625 | 2.515625 | 5.0625 | 1.238% | 2.454% | 4.819%
10 | 10 | 0.375 | 100 | 101.2539 | 102.515625 | 105.0625 | 1.25390625 | 2.515625 | 5.0625 | 1.238% | 2.454% | 4.819%
12 | 12 | 0.3125 | 144 | 145.5039 | 147.015625 | 150.0625 | 1.50390625 | 3.015625 | 6.0625 | 1.034% | 2.051% | 4.04%
12 | 12 | 0.375 | 144 | 145.5039 | 147.015625 | 150.0625 | 1.50390625 | 3.015625 | 6.0625 | 1.034% | 2.051% | 4.04%
12 | 12 | 0.5 | 144 | 145.5039 | 147.015625 | 150.0625 | 1.50390625 | 3.015625 | 6.0625 | 1.034% | 2.051% | 4.04%
12 | 24 | 0.375 | 288 | 290.2539 | 292.515625 | 297.0625 | 2.25390625 | 4.515625 | 9.0625 | 0.7765% | 1.544% | 3.051%
14 | 14 | 0.375 | 196 | 197.7539 | 199.515625 | 203.0625 | 1.75390625 | 3.515625 | 7.0625 | 0.8869% | 1.762% | 3.478%
16 | 16 | 0.375 | 256 | 258.0039 | 260.015625 | 264.0625 | 2.00390625 | 4.015625 | 8.0625 | 0.7767% | 1.544% | 3.053%
16 | 16 | 0.5 | 256 | 258.0039 | 260.015625 | 264.0625 | 2.00390625 | 4.015625 | 8.0625 | 0.7767% | 1.544% | 3.053%
16 | 32 | 0.375 | 512 | 515.0039 | 518.015625 | 524.0625 | 3.00390625 | 6.015625 | 12.0625 | 0.5833% | 1.161% | 2.302%
18 | 18 | 0.375 | 324 | 326.2539 | 328.515625 | 333.0625 | 2.25390625 | 4.515625 | 9.0625 | 0.6908% | 1.375% | 2.721%
18 | 24 | 0.375 | 432 | 434.6289 | 437.265625 | 442.5625 | 2.62890625 | 5.265625 | 10.5625 | 0.6049% | 1.204% | 2.387%
24 | 24 | 0.375 | 576 | 579.0039 | 582.015625 | 588.0625 | 3.00390625 | 6.015625 | 12.0625 | 0.5188% | 1.034% | 2.051%
24 | 24 | 0.3125 | 576 | 579.0039 | 582.015625 | 588.0625 | 3.00390625 | 6.015625 | 12.0625 | 0.5188% | 1.034% | 2.051%
24 | 48 | 0.375 | 1152 | 1156.504 | 1161.015625 | 1170.0625 | 4.50390625 | 9.015625 | 18.0625 | 0.3894% | 0.7765% | 1.544%
48 | 48 | 0.5 | 2304 | 2310.004 | 2316.015625 | 2328.0625 | 6.00390625 | 12.015625 | 24.0625 | 0.2599% | 0.5188% | 1.034%
|  |  |  | Basis for Design (in2) |  | 576 |  |  |  | Density of Material (lb/in3) |  | 0.0536
|  |  |  | (Calculation D) |  |  | (Calculation E) |  |  | (Calculation F)
|  |  |  | Area (in2) Grout for 576 in2 |  |  | Volume (in3) of grout |  |  | Mass (lb) of grout
|  |  |  | 0.0625 | 0.125 | 0.25 | 0.0625 | 0.125 | 0.25 | 0.0625 | 0.125 | 0.25
|  |  |  | 65.77163 | 120.8889 | 207.36 | 16.44291 | 30.22222 | 51.84 | 0.8813398 | 1.619911 | 2.778624
|  |  |  | 34.38017 | 65.77163 | 120.8889 | 8.595041 | 16.44291 | 30.22222 | 0.4606942 | 0.8813398 | 1.619911
|  |  |  | 26.04755 | 50.31016 | 94.11765 | 6.511888 | 12.57754 | 23.52941 | 0.3490372 | 0.6741561 | 1.261176
|  |  |  | 23.2703 | 45.1584 | 85.2071 | 5.817576 | 11.2896 | 21.30178 | 0.3118221 | 0.60512256 | 1.141775
|  |  |  | 17.57206 | 34.3249 | 65.57538 | 4.393015 | 8.581224 | 16.39385 | 0.2354656 | 0.4599536 | 0.8787102
|  |  |  | 17.57206 | 34.3249 | 65.57538 | 8.78603 | 17.16245 | 32.78769 | 0.4709312 | 0.9199073 | 1.75742
|  |  |  | 17.58675 | 34.38017 | 65.77163 | 4.396686 | 8.595041 | 16.44291 | 0.2356624 | 0.4606942 | 0.8813398
|  |  |  | 17.58675 | 34.38017 | 65.77163 | 8.793373 | 17.19008 | 32.88581 | 0.4713248 | 0.9213884 | 1.76268
|  |  |  | 13.25796 | 26.04755 | 50.31016 | 3.31449 | 6.511888 | 12.57754 | 0.1776567 | 0.3490372 | 0.6741561
|  |  |  | 13.25796 | 26.04755 | 50.31016 | 4.143113 | 8.13986 | 15.72193 | 0.2220708 | 0.4362965 | 0.8426952
|  |  |  | 13.25796 | 26.04755 | 50.31016 | 6.62898 | 13.02378 | 25.15508 | 0.3553133 | 0.6980744 | 1.348312
|  |  |  | 13.25796 | 26.04755 | 50.31016 | 13.25796 | 26.04755 | 50.31016 | 0.7106267 | 1.396149 | 2.696625
|  |  |  | 13.25796 | 26.04755 | 50.31016 | 15.74383 | 30.93147 | 59.74332 | 0.8438692 | 1.657927 | 3.202242
|  |  |  | 13.25796 | 26.04755 | 50.31016 | 18.2297 | 35.81538 | 69.17647 | 0.9771117 | 1.919705 | 3.707859
|  |  |  | 13.25796 | 26.04755 | 50.31016 | 19.88694 | 39.07133 | 75.46524 | 1.06594 | 2.094223 | 4.044937
|  |  |  | 13.25796 | 26.04755 | 50.31016 | 29.83041 | 58.60699 | 113.1979 | 1.59891 | 3.141335 | 6.067405
|  |  |  | 14.13443 | 27.75491 | 53.55102 | 3.533608 | 6.938727 | 13.38776 | 0.1894014 | 0.3719158 | 0.7175837
|  |  |  | 11.81507 | 23.2703 | 45.1584 | 2.953768 | 5.817576 | 11.2896 | 0.1583219 | 0.3118221 | 0.60512256
|  |  |  | 11.81507 | 23.2703 | 45.1584 | 4.430652 | 8.726364 | 16.9344 | 0.2374829 | 0.4677331 | 0.90768384
|  |  |  | 11.81507 | 23.2703 | 45.1584 | 5.907535 | 11.63515 | 22.5792 | 0.3166439 | 0.6236441 | 1.21024512
|  |  |  | 11.81507 | 23.2703 | 45.1584 | 8.861303 | 17.45273 | 33.8688 | 0.4749658 | 0.9354662 | 1.81536768
|  |  |  | 9.869605 | 19.48448 | 37.98486 | 2.467401 | 4.871121 | 9.496216 | 0.1322527 | 0.2610921 | 0.5089972
|  |  |  | 8.895619 | 17.58675 | 34.38017 | 2.779881 | 5.495858 | 10.7438 | 0.1490016 | 0.294578 | 0.5758678
|  |  |  | 8.895619 | 17.58675 | 34.38017 | 3.335857 | 6.59503 | 12.89256 | 0.1788019 | 0.3534936 | 0.6910413
|  |  |  | 8.895619 | 17.58675 | 34.38017 | 4.44781 | 8.793373 | 17.19008 | 0.2384026 | 0.4713248 | 0.9213884
|  |  |  | 8.895619 | 17.58675 | 34.38017 | 8.895619 | 17.58675 | 34.38017 | 0.4768052 | 0.9426496 | 1.842777
|  |  |  | 7.917432 | 15.67273 | 30.71439 | 5.938074 | 11.75455 | 23.03579 | 0.3182808 | 0.6300439 | 1.234718
|  |  |  | 7.133058 | 14.13443 | 27.75491 | 2.229081 | 4.41701 | 8.673409 | 0.1194787 | 0.2367517 | 0.4648947
|  |  |  | 7.133058 | 14.13443 | 27.75491 | 2.674897 | 5.300412 | 10.40809 | 0.1433745 | 0.2841021 | 0.5578736
|  |  |  | 5.953448 | 11.81507 | 23.2703 | 1.860453 | 3.69221 | 7.27197 | 0.09972026 | 0.1979024 | 0.3897776
|  |  |  | 5.953448 | 11.81507 | 23.2703 | 2.232543 | 4.430652 | 8.726364 | 0.1196643 | 0.2374829 | 0.4677331
|  |  |  | 5.953448 | 11.81507 | 23.2703 | 2.976724 | 5.907535 | 11.63515 | 0.1595524 | 0.3166439 | 0.6236441
|  |  |  | 4.472808 | 8.891833 | 17.57206 | 1.677303 | 3.334437 | 6.589522 | 0.08990344 | 0.1787258 | 0.3531984
|  |  |  | 5.108622 | 10.14958 | 20.03324 | 1.915733 | 3.806093 | 7.512465 | 0.1026833 | 0.2040066 | 0.4026681
|  |  |  | 4.473769 | 8.895619 | 17.58675 | 1.677664 | 3.335857 | 6.59503 | 0.08992277 | 0.1788019 | 0.3534936
|  |  |  | 4.473769 | 8.895619 | 17.58675 | 2.236885 | 4.44781 | 8.793373 | 0.119897 | 0.2384026 | 0.4713248
|  |  |  | 3.359683 | 6.688987 | 13.25796 | 1.259881 | 2.50837 | 4.971735 | 0.06752963 | 0.1344486 | 0.266485
|  |  |  | 3.979263 | 7.917432 | 15.67273 | 1.492224 | 2.969037 | 5.877275 | 0.07998318 | 0.1591404 | 0.315022
|  |  |  | 3.484007 | 6.936287 | 13.74721 | 1.306502 | 2.601108 | 5.155204 | 0.07002853 | 0.1394194 | 0.2763189
|  |  |  | 2.988322 | 5.953448 | 11.81507 | 1.120621 | 2.232543 | 4.430652 | 0.06006527 | 0.1196643 | 0.2374829
|  |  |  | 2.988322 | 5.953448 | 11.81507 | 0.9338506 | 1.860453 | 3.69221 | 0.05005439 | 0.09972026 | 0.1979024
|  |  |  | 2.243183 | 4.472808 | 8.891833 | 0.8411937 | 1.677303 | 3.334437 | 0.04508798 | 0.08990344 | 0.1787258
|  |  |  | 1.497075 | 2.988322 | 5.953448 | 0.7485377 | 1.494161 | 2.976724 | 0.04012162 | 0.08008702 | 0.1595524
[7 empty] | Density of Material (lb/gal) |  | 13
[7 empty] | gallons per lb |  | 0.07692308
|  |  |  | (Calculation F) |  |  | (Calculation G) |  |  | (Calculation E)
| Tile Size(inch) |  |  | coverage (ft2/gal) |  |  | Gallon (gal) of grout |  |  | Area (ft2) (Via Calculation D)
| L | W | H | 0.0625 | 0.125 | 0.25 | 0.0625 | 0.125 | 0.25 | 0.0625 | 0.125 | 0.25
| 1 | 1 | 0.25 | 59.00108 | 32.10053 | 18.7143 | 0.06779537 | 0.1246085 | 0.2137403 | 4 | 4 | 4
| 2 | 2 | 0.25 | 112.8731 | 59.00108 | 32.10053 | 0.03543802 | 0.06779537 | 0.1246085 | 4 | 4 | 4
| 2 | 4 | 0.25 | 148.9813 | 77.13347 | 41.23134 | 0.02684902 | 0.05185817 | 0.09701357 | 4 | 4 | 4
| 3 | 3 | 0.25 | 166.7618 | 85.93301 | 45.54312 | 0.02398631 | 0.04654789 | 0.08782886 | 4 | 4 | 4
| 3 | 6 | 0.25 | 220.8391 | 113.0549 | 59.17765 | 0.01811274 | 0.03538105 | 0.06759309 | 4 | 4 | 4
| 3 | 6 | 0.5 | 110.4195 | 56.52744 | 29.58882 | 0.03622548 | 0.0707621 | 0.1351862 | 4 | 4 | 4
| 4 | 4 | 0.25 | 220.6546 | 112.8731 | 59.00108 | 0.01812788 | 0.03543802 | 0.06779537 | 4 | 4 | 4
| 4 | 4 | 0.5 | 110.3273 | 56.43657 | 29.50054 | 0.03625575 | 0.07087603 | 0.1355907 | 4 | 4 | 4
| 4 | 8 | 0.25 | 292.6994 | 148.9813 | 77.13347 | 0.0136659 | 0.02684902 | 0.05185817 | 4 | 4 | 4
| 4 | 8 | 0.3125 | 234.1595 | 119.185 | 61.70677 | 0.01708237 | 0.03356127 | 0.06482271 | 4 | 4 | 4
| 4 | 8 | 0.5 | 146.3497 | 74.49063 | 38.56673 | 0.0273318 | 0.05369803 | 0.1037163 | 4 | 4 | 4
| 4 | 8 | 1 | 73.17485 | 37.24531 | 19.28337 | 0.05466359 | 0.1073961 | 0.2074327 | 4 | 4 | 4
| 4 | 8 | 1.1875 | 61.62092 | 31.36447 | 16.23862 | 0.06491301 | 0.1275328 | 0.2463263 | 4 | 4 | 4
| 4 | 8 | 1.375 | 53.21807 | 27.0875 | 14.02427 | 0.07516244 | 0.1476696 | 0.2852199 | 4 | 4 | 4
| 4 | 8 | 1.5 | 48.78323 | 24.83021 | 12.85558 | 0.08199539 | 0.1610941 | 0.311149 | 4 | 4 | 4
| 4 | 8 | 2.25 | 32.52215 | 16.55347 | 8.570385 | 0.1229931 | 0.2416411 | 0.4667235 | 4 | 4 | 4
| 5 | 5 | 0.25 | 274.5492 | 139.8166 | 72.46542 | 0.01456934 | 0.0286089 | 0.05519874 | 4 | 4 | 4
| 6 | 6 | 0.25 | 328.4447 | 166.7618 | 85.93301 | 0.01217861 | 0.02398631 | 0.04654789 | 4 | 4 | 4
| 6 | 6 | 0.375 | 218.9631 | 111.1745 | 57.28867 | 0.01826792 | 0.03597947 | 0.06982183 | 4 | 4 | 4
| 6 | 6 | 0.5 | 164.2223 | 83.38088 | 42.9665 | 0.02435722 | 0.04797263 | 0.09309578 | 4 | 4 | 4
| 6 | 6 | 0.75 | 109.4816 | 55.58726 | 28.64434 | 0.03653583 | 0.07195894 | 0.1396437 | 4 | 4 | 4
| 6 | 9 | 0.25 | 393.1866 | 199.1634 | 102.1617 | 0.01017329 | 0.02008401 | 0.03915363 | 4 | 4 | 4
| 8 | 8 | 0.3125 | 348.9895 | 176.5237 | 90.29851 | 0.01146166 | 0.02265985 | 0.04429752 | 4 | 4 | 4
| 8 | 8 | 0.375 | 290.8246 | 147.1031 | 75.24876 | 0.013754 | 0.02719181 | 0.05315702 | 4 | 4 | 4
| 8 | 8 | 0.5 | 218.1184 | 110.3273 | 56.43657 | 0.01833866 | 0.03625575 | 0.07087603 | 4 | 4 | 4
| 8 | 8 | 1 | 109.0592 | 55.16366 | 28.21828 | 0.03667732 | 0.0725115 | 0.1417521 | 4 | 4 | 4
| 9 | 9 | 0.75 | 163.3778 | 82.53393 | 42.11486 | 0.02448313 | 0.04846492 | 0.09497834 | 4 | 4 | 4
| 10 | 10 | 0.3125 | 435.2239 | 219.6394 | 111.8533 | 0.009190671 | 0.01821167 | 0.03576113 | 4 | 4 | 4
| 10 | 10 | 0.375 | 362.6866 | 183.0328 | 93.21107 | 0.01102881 | 0.021854 | 0.04291336 | 4 | 4 | 4
| 12 | 12 | 0.3125 | 521.4587 | 262.7557 | 133.4094 | 0.007670789 | 0.01522326 | 0.02998289 | 4 | 4 | 4
| 12 | 12 | 0.375 | 434.5489 | 218.9631 | 111.1745 | 0.009204947 | 0.01826792 | 0.03597947 | 4 | 4 | 4
| 12 | 12 | 0.5 | 325.9117 | 164.2223 | 83.38088 | 0.01227326 | 0.02435722 | 0.04797263 | 4 | 4 | 4
| 12 | 24 | 0.375 | 578.3983 | 290.9484 | 147.226 | 0.006915649 | 0.01374814 | 0.02716911 | 4 | 4 | 4
| 14 | 14 | 0.375 | 506.4114 | 254.8937 | 129.1386 | 0.007898716 | 0.01569281 | 0.03097447 | 4 | 4 | 4
| 16 | 16 | 0.375 | 578.274 | 290.8246 | 147.1031 | 0.006917136 | 0.013754 | 0.02719181 | 4 | 4 | 4
| 16 | 16 | 0.5 | 433.7055 | 218.1184 | 110.3273 | 0.009222848 | 0.01833866 | 0.03625575 | 4 | 4 | 4
| 16 | 32 | 0.375 | 770.0323 | 386.7648 | 195.1329 | 0.005194587 | 0.0103422 | 0.02049885 | 4 | 4 | 4
| 18 | 18 | 0.375 | 650.1367 | 326.7555 | 165.0679 | 0.006152552 | 0.01224157 | 0.02423246 | 4 | 4 | 4
| 18 | 24 | 0.375 | 742.5545 | 372.9754 | 188.1883 | 0.00538681 | 0.01072457 | 0.0212553 | 4 | 4 | 4
| 24 | 24 | 0.375 | 865.7249 | 434.5489 | 218.9631 | 0.004620405 | 0.009204947 | 0.01826792 | 4 | 4 | 4
| 24 | 24 | 0.3125 | 1038.87 | 521.4587 | 262.7557 | 0.003850338 | 0.007670789 | 0.01522326 | 4 | 4 | 4
| 24 | 48 | 0.375 | 1153.301 | 578.3983 | 290.9484 | 0.003468306 | 0.006915649 | 0.01374814 | 4 | 4 | 4
| 48 | 48 | 0.5 | 1296.059 | 649.2937 | 325.9117 | 0.003086278 | 0.00616054 | 0.01227326 | 4 | 4 | 4

## S-667 & 687 (hidden)
S-667& 687
|  |  |  | Full width |  |  | Joint width |  |  | Joint width
Tile Size(inch) |  |  | Tile | Area (in2) (Calculation A) |  |  | Area (in2) (Calculation B) |  |  | % Area Grout (Calculation C)
L | W | H | Area (in2) | 0.0625 | 0.125 | 0.25 | 0.0625 | 0.125 | 0.25 | 0.0625 | 0.125 | 0.25
1 | 1 | 0.25 | 1 | 1.12890625 | 1.265625 | 1.5625 | 0.12890625 | 0.265625 | 0.5625 | 11.42% | 20.99% | 36%
2 | 2 | 0.25 | 4 | 4.25390625 | 4.515625 | 5.0625 | 0.25390625 | 0.515625 | 1.0625 | 5.969% | 11.42% | 20.99%
2 | 4 | 0.25 | 8 | 8.37890625 | 8.765625 | 9.5625 | 0.37890625 | 0.765625 | 1.5625 | 4.522% | 8.734% | 16.34%
3 | 3 | 0.25 | 9 | 9.37890625 | 9.765625 | 10.5625 | 0.37890625 | 0.765625 | 1.5625 | 4.04% | 7.84% | 14.79%
3 | 6 | 0.25 | 18 | 18.56640625 | 19.140625 | 20.3125 | 0.56640625 | 1.140625 | 2.3125 | 3.051% | 5.959% | 11.38%
3 | 6 | 0.5 | 18 | 18.56640625 | 19.140625 | 20.3125 | 0.56640625 | 1.140625 | 2.3125 | 3.051% | 5.959% | 11.38%
4 | 4 | 0.25 | 16 | 16.50390625 | 17.015625 | 18.0625 | 0.50390625 | 1.015625 | 2.0625 | 3.053% | 5.969% | 11.42%
4 | 4 | 0.5 | 16 | 16.50390625 | 17.015625 | 18.0625 | 0.50390625 | 1.015625 | 2.0625 | 3.053% | 5.969% | 11.42%
4 | 8 | 0.25 | 32 | 32.75390625 | 33.515625 | 35.0625 | 0.75390625 | 1.515625 | 3.0625 | 2.302% | 4.522% | 8.734%
4 | 8 | 0.3125 | 32 | 32.75390625 | 33.515625 | 35.0625 | 0.75390625 | 1.515625 | 3.0625 | 2.302% | 4.522% | 8.734%
4 | 8 | 0.5 | 32 | 32.75390625 | 33.515625 | 35.0625 | 0.75390625 | 1.515625 | 3.0625 | 2.302% | 4.522% | 8.734%
4 | 8 | 1 | 32 | 32.75390625 | 33.515625 | 35.0625 | 0.75390625 | 1.515625 | 3.0625 | 2.302% | 4.522% | 8.734%
4 | 8 | 1.1875 | 32 | 32.75390625 | 33.515625 | 35.0625 | 0.75390625 | 1.515625 | 3.0625 | 2.302% | 4.522% | 8.734%
4 | 8 | 1.375 | 32 | 32.75390625 | 33.515625 | 35.0625 | 0.75390625 | 1.515625 | 3.0625 | 2.302% | 4.522% | 8.734%
4 | 8 | 1.5 | 32 | 32.75390625 | 33.515625 | 35.0625 | 0.75390625 | 1.515625 | 3.0625 | 2.302% | 4.522% | 8.734%
4 | 8 | 2.25 | 32 | 32.75390625 | 33.515625 | 35.0625 | 0.75390625 | 1.515625 | 3.0625 | 2.302% | 4.522% | 8.734%
5 | 5 | 0.25 | 25 | 25.62890625 | 26.265625 | 27.5625 | 0.62890625 | 1.265625 | 2.5625 | 2.454% | 4.819% | 9.297%
6 | 6 | 0.25 | 36 | 36.75390625 | 37.515625 | 39.0625 | 0.75390625 | 1.515625 | 3.0625 | 2.051% | 4.04% | 7.84%
6 | 6 | 0.375 | 36 | 36.75390625 | 37.515625 | 39.0625 | 0.75390625 | 1.515625 | 3.0625 | 2.051% | 4.04% | 7.84%
6 | 6 | 0.5 | 36 | 36.75390625 | 37.515625 | 39.0625 | 0.75390625 | 1.515625 | 3.0625 | 2.051% | 4.04% | 7.84%
6 | 6 | 0.75 | 36 | 36.75390625 | 37.515625 | 39.0625 | 0.75390625 | 1.515625 | 3.0625 | 2.051% | 4.04% | 7.84%
6 | 9 | 0.25 | 54 | 54.94140625 | 55.890625 | 57.8125 | 0.94140625 | 1.890625 | 3.8125 | 1.713% | 3.383% | 6.595%
8 | 8 | 0.3125 | 64 | 65.00390625 | 66.015625 | 68.0625 | 1.00390625 | 2.015625 | 4.0625 | 1.544% | 3.053% | 5.969%
8 | 8 | 0.375 | 64 | 65.00390625 | 66.015625 | 68.0625 | 1.00390625 | 2.015625 | 4.0625 | 1.544% | 3.053% | 5.969%
8 | 8 | 0.5 | 64 | 65.00390625 | 66.015625 | 68.0625 | 1.00390625 | 2.015625 | 4.0625 | 1.544% | 3.053% | 5.969%
8 | 8 | 1 | 64 | 65.00390625 | 66.015625 | 68.0625 | 1.00390625 | 2.015625 | 4.0625 | 1.544% | 3.053% | 5.969%
9 | 9 | 0.75 | 81 | 82.12890625 | 83.265625 | 85.5625 | 1.12890625 | 2.265625 | 4.5625 | 1.375% | 2.721% | 5.332%
10 | 10 | 0.3125 | 100 | 101.2539 | 102.515625 | 105.0625 | 1.25390625 | 2.515625 | 5.0625 | 1.238% | 2.454% | 4.819%
10 | 10 | 0.375 | 100 | 101.2539 | 102.515625 | 105.0625 | 1.25390625 | 2.515625 | 5.0625 | 1.238% | 2.454% | 4.819%
12 | 12 | 0.3125 | 144 | 145.5039 | 147.015625 | 150.0625 | 1.50390625 | 3.015625 | 6.0625 | 1.034% | 2.051% | 4.04%
12 | 12 | 0.375 | 144 | 145.5039 | 147.015625 | 150.0625 | 1.50390625 | 3.015625 | 6.0625 | 1.034% | 2.051% | 4.04%
12 | 12 | 0.5 | 144 | 145.5039 | 147.015625 | 150.0625 | 1.50390625 | 3.015625 | 6.0625 | 1.034% | 2.051% | 4.04%
12 | 24 | 0.375 | 288 | 290.2539 | 292.515625 | 297.0625 | 2.25390625 | 4.515625 | 9.0625 | 0.7765% | 1.544% | 3.051%
14 | 14 | 0.375 | 196 | 197.7539 | 199.515625 | 203.0625 | 1.75390625 | 3.515625 | 7.0625 | 0.8869% | 1.762% | 3.478%
16 | 16 | 0.375 | 256 | 258.0039 | 260.015625 | 264.0625 | 2.00390625 | 4.015625 | 8.0625 | 0.7767% | 1.544% | 3.053%
16 | 16 | 0.5 | 256 | 258.0039 | 260.015625 | 264.0625 | 2.00390625 | 4.015625 | 8.0625 | 0.7767% | 1.544% | 3.053%
16 | 32 | 0.375 | 512 | 515.0039 | 518.015625 | 524.0625 | 3.00390625 | 6.015625 | 12.0625 | 0.5833% | 1.161% | 2.302%
18 | 18 | 0.375 | 324 | 326.2539 | 328.515625 | 333.0625 | 2.25390625 | 4.515625 | 9.0625 | 0.6908% | 1.375% | 2.721%
18 | 24 | 0.375 | 432 | 434.6289 | 437.265625 | 442.5625 | 2.62890625 | 5.265625 | 10.5625 | 0.6049% | 1.204% | 2.387%
24 | 24 | 0.375 | 576 | 579.0039 | 582.015625 | 588.0625 | 3.00390625 | 6.015625 | 12.0625 | 0.5188% | 1.034% | 2.051%
24 | 24 | 0.3125 | 576 | 579.0039 | 582.015625 | 588.0625 | 3.00390625 | 6.015625 | 12.0625 | 0.5188% | 1.034% | 2.051%
24 | 48 | 0.375 | 1152 | 1156.504 | 1161.015625 | 1170.0625 | 4.50390625 | 9.015625 | 18.0625 | 0.3894% | 0.7765% | 1.544%
48 | 48 | 0.5 | 2304 | 2310.004 | 2316.015625 | 2328.0625 | 6.00390625 | 12.015625 | 24.0625 | 0.2599% | 0.5188% | 1.034%
|  |  |  | Basis for Design (in2) |  | 576 |  |  |  | Density of Material (lb/in3) |  | 0.0536
|  |  |  | (Calculation D) |  |  | (Calculation E) |  |  | (Calculation F)
|  |  |  | Area (in2) Grout for 576 in2 |  |  | Volume (in3) of grout |  |  | Mass (lb) of grout
|  |  |  | 0.0625 | 0.125 | 0.25 | 0.0625 | 0.125 | 0.25 | 0.0625 | 0.125 | 0.25
|  |  |  | 65.77163 | 120.8889 | 207.36 | 16.44291 | 30.22222 | 51.84 | 0.8813398 | 1.619911 | 2.778624
|  |  |  | 34.38017 | 65.77163 | 120.8889 | 8.595041 | 16.44291 | 30.22222 | 0.4606942 | 0.8813398 | 1.619911
|  |  |  | 26.04755 | 50.31016 | 94.11765 | 6.511888 | 12.57754 | 23.52941 | 0.3490372 | 0.6741561 | 1.261176
|  |  |  | 23.2703 | 45.1584 | 85.2071 | 5.817576 | 11.2896 | 21.30178 | 0.3118221 | 0.60512256 | 1.141775
|  |  |  | 17.57206 | 34.3249 | 65.57538 | 4.393015 | 8.581224 | 16.39385 | 0.2354656 | 0.4599536 | 0.8787102
|  |  |  | 17.57206 | 34.3249 | 65.57538 | 8.78603 | 17.16245 | 32.78769 | 0.4709312 | 0.9199073 | 1.75742
|  |  |  | 17.58675 | 34.38017 | 65.77163 | 4.396686 | 8.595041 | 16.44291 | 0.2356624 | 0.4606942 | 0.8813398
|  |  |  | 17.58675 | 34.38017 | 65.77163 | 8.793373 | 17.19008 | 32.88581 | 0.4713248 | 0.9213884 | 1.76268
|  |  |  | 13.25796 | 26.04755 | 50.31016 | 3.31449 | 6.511888 | 12.57754 | 0.1776567 | 0.3490372 | 0.6741561
|  |  |  | 13.25796 | 26.04755 | 50.31016 | 4.143113 | 8.13986 | 15.72193 | 0.2220708 | 0.4362965 | 0.8426952
|  |  |  | 13.25796 | 26.04755 | 50.31016 | 6.62898 | 13.02378 | 25.15508 | 0.3553133 | 0.6980744 | 1.348312
|  |  |  | 13.25796 | 26.04755 | 50.31016 | 13.25796 | 26.04755 | 50.31016 | 0.7106267 | 1.396149 | 2.696625
|  |  |  | 13.25796 | 26.04755 | 50.31016 | 15.74383 | 30.93147 | 59.74332 | 0.8438692 | 1.657927 | 3.202242
|  |  |  | 13.25796 | 26.04755 | 50.31016 | 18.2297 | 35.81538 | 69.17647 | 0.9771117 | 1.919705 | 3.707859
|  |  |  | 13.25796 | 26.04755 | 50.31016 | 19.88694 | 39.07133 | 75.46524 | 1.06594 | 2.094223 | 4.044937
|  |  |  | 13.25796 | 26.04755 | 50.31016 | 29.83041 | 58.60699 | 113.1979 | 1.59891 | 3.141335 | 6.067405
|  |  |  | 14.13443 | 27.75491 | 53.55102 | 3.533608 | 6.938727 | 13.38776 | 0.1894014 | 0.3719158 | 0.7175837
|  |  |  | 11.81507 | 23.2703 | 45.1584 | 2.953768 | 5.817576 | 11.2896 | 0.1583219 | 0.3118221 | 0.60512256
|  |  |  | 11.81507 | 23.2703 | 45.1584 | 4.430652 | 8.726364 | 16.9344 | 0.2374829 | 0.4677331 | 0.90768384
|  |  |  | 11.81507 | 23.2703 | 45.1584 | 5.907535 | 11.63515 | 22.5792 | 0.3166439 | 0.6236441 | 1.21024512
|  |  |  | 11.81507 | 23.2703 | 45.1584 | 8.861303 | 17.45273 | 33.8688 | 0.4749658 | 0.9354662 | 1.81536768
|  |  |  | 9.869605 | 19.48448 | 37.98486 | 2.467401 | 4.871121 | 9.496216 | 0.1322527 | 0.2610921 | 0.5089972
|  |  |  | 8.895619 | 17.58675 | 34.38017 | 2.779881 | 5.495858 | 10.7438 | 0.1490016 | 0.294578 | 0.5758678
|  |  |  | 8.895619 | 17.58675 | 34.38017 | 3.335857 | 6.59503 | 12.89256 | 0.1788019 | 0.3534936 | 0.6910413
|  |  |  | 8.895619 | 17.58675 | 34.38017 | 4.44781 | 8.793373 | 17.19008 | 0.2384026 | 0.4713248 | 0.9213884
|  |  |  | 8.895619 | 17.58675 | 34.38017 | 8.895619 | 17.58675 | 34.38017 | 0.4768052 | 0.9426496 | 1.842777
|  |  |  | 7.917432 | 15.67273 | 30.71439 | 5.938074 | 11.75455 | 23.03579 | 0.3182808 | 0.6300439 | 1.234718
|  |  |  | 7.133058 | 14.13443 | 27.75491 | 2.229081 | 4.41701 | 8.673409 | 0.1194787 | 0.2367517 | 0.4648947
|  |  |  | 7.133058 | 14.13443 | 27.75491 | 2.674897 | 5.300412 | 10.40809 | 0.1433745 | 0.2841021 | 0.5578736
|  |  |  | 5.953448 | 11.81507 | 23.2703 | 1.860453 | 3.69221 | 7.27197 | 0.09972026 | 0.1979024 | 0.3897776
|  |  |  | 5.953448 | 11.81507 | 23.2703 | 2.232543 | 4.430652 | 8.726364 | 0.1196643 | 0.2374829 | 0.4677331
|  |  |  | 5.953448 | 11.81507 | 23.2703 | 2.976724 | 5.907535 | 11.63515 | 0.1595524 | 0.3166439 | 0.6236441
|  |  |  | 4.472808 | 8.891833 | 17.57206 | 1.677303 | 3.334437 | 6.589522 | 0.08990344 | 0.1787258 | 0.3531984
|  |  |  | 5.108622 | 10.14958 | 20.03324 | 1.915733 | 3.806093 | 7.512465 | 0.1026833 | 0.2040066 | 0.4026681
|  |  |  | 4.473769 | 8.895619 | 17.58675 | 1.677664 | 3.335857 | 6.59503 | 0.08992277 | 0.1788019 | 0.3534936
|  |  |  | 4.473769 | 8.895619 | 17.58675 | 2.236885 | 4.44781 | 8.793373 | 0.119897 | 0.2384026 | 0.4713248
|  |  |  | 3.359683 | 6.688987 | 13.25796 | 1.259881 | 2.50837 | 4.971735 | 0.06752963 | 0.1344486 | 0.266485
|  |  |  | 3.979263 | 7.917432 | 15.67273 | 1.492224 | 2.969037 | 5.877275 | 0.07998318 | 0.1591404 | 0.315022
|  |  |  | 3.484007 | 6.936287 | 13.74721 | 1.306502 | 2.601108 | 5.155204 | 0.07002853 | 0.1394194 | 0.2763189
|  |  |  | 2.988322 | 5.953448 | 11.81507 | 1.120621 | 2.232543 | 4.430652 | 0.06006527 | 0.1196643 | 0.2374829
|  |  |  | 2.988322 | 5.953448 | 11.81507 | 0.9338506 | 1.860453 | 3.69221 | 0.05005439 | 0.09972026 | 0.1979024
|  |  |  | 2.243183 | 4.472808 | 8.891833 | 0.8411937 | 1.677303 | 3.334437 | 0.04508798 | 0.08990344 | 0.1787258
|  |  |  | 1.497075 | 2.988322 | 5.953448 | 0.7485377 | 1.494161 | 2.976724 | 0.04012162 | 0.08008702 | 0.1595524
[7 empty] | Density of Material (lb/gal) |  | 13
[7 empty] | gallons per lb |  | 0.07692308
|  |  |  | (Calculation F) |  |  | (Calculation G) |  |  | (Calculation E)
| Tile Size(inch) |  |  | coverage (ft2/gal) |  |  | Gallon (gal) of grout |  |  | Area (ft2) (Via Calculation D)
| L | W | H | 0.0625 | 0.125 | 0.25 | 0.0625 | 0.125 | 0.25 | 0.0625 | 0.125 | 0.25
| 1 | 1 | 0.25 | 59.00108 | 32.10053 | 18.7143 | 0.06779537 | 0.1246085 | 0.2137403 | 4 | 4 | 4
| 2 | 2 | 0.25 | 112.8731 | 59.00108 | 32.10053 | 0.03543802 | 0.06779537 | 0.1246085 | 4 | 4 | 4
| 2 | 4 | 0.25 | 148.9813 | 77.13347 | 41.23134 | 0.02684902 | 0.05185817 | 0.09701357 | 4 | 4 | 4
| 3 | 3 | 0.25 | 166.7618 | 85.93301 | 45.54312 | 0.02398631 | 0.04654789 | 0.08782886 | 4 | 4 | 4
| 3 | 6 | 0.25 | 220.8391 | 113.0549 | 59.17765 | 0.01811274 | 0.03538105 | 0.06759309 | 4 | 4 | 4
| 3 | 6 | 0.5 | 110.4195 | 56.52744 | 29.58882 | 0.03622548 | 0.0707621 | 0.1351862 | 4 | 4 | 4
| 4 | 4 | 0.25 | 220.6546 | 112.8731 | 59.00108 | 0.01812788 | 0.03543802 | 0.06779537 | 4 | 4 | 4
| 4 | 4 | 0.5 | 110.3273 | 56.43657 | 29.50054 | 0.03625575 | 0.07087603 | 0.1355907 | 4 | 4 | 4
| 4 | 8 | 0.25 | 292.6994 | 148.9813 | 77.13347 | 0.0136659 | 0.02684902 | 0.05185817 | 4 | 4 | 4
| 4 | 8 | 0.3125 | 234.1595 | 119.185 | 61.70677 | 0.01708237 | 0.03356127 | 0.06482271 | 4 | 4 | 4
| 4 | 8 | 0.5 | 146.3497 | 74.49063 | 38.56673 | 0.0273318 | 0.05369803 | 0.1037163 | 4 | 4 | 4
| 4 | 8 | 1 | 73.17485 | 37.24531 | 19.28337 | 0.05466359 | 0.1073961 | 0.2074327 | 4 | 4 | 4
| 4 | 8 | 1.1875 | 61.62092 | 31.36447 | 16.23862 | 0.06491301 | 0.1275328 | 0.2463263 | 4 | 4 | 4
| 4 | 8 | 1.375 | 53.21807 | 27.0875 | 14.02427 | 0.07516244 | 0.1476696 | 0.2852199 | 4 | 4 | 4
| 4 | 8 | 1.5 | 48.78323 | 24.83021 | 12.85558 | 0.08199539 | 0.1610941 | 0.311149 | 4 | 4 | 4
| 4 | 8 | 2.25 | 32.52215 | 16.55347 | 8.570385 | 0.1229931 | 0.2416411 | 0.4667235 | 4 | 4 | 4
| 5 | 5 | 0.25 | 274.5492 | 139.8166 | 72.46542 | 0.01456934 | 0.0286089 | 0.05519874 | 4 | 4 | 4
| 6 | 6 | 0.25 | 328.4447 | 166.7618 | 85.93301 | 0.01217861 | 0.02398631 | 0.04654789 | 4 | 4 | 4
| 6 | 6 | 0.375 | 218.9631 | 111.1745 | 57.28867 | 0.01826792 | 0.03597947 | 0.06982183 | 4 | 4 | 4
| 6 | 6 | 0.5 | 164.2223 | 83.38088 | 42.9665 | 0.02435722 | 0.04797263 | 0.09309578 | 4 | 4 | 4
| 6 | 6 | 0.75 | 109.4816 | 55.58726 | 28.64434 | 0.03653583 | 0.07195894 | 0.1396437 | 4 | 4 | 4
| 6 | 9 | 0.25 | 393.1866 | 199.1634 | 102.1617 | 0.01017329 | 0.02008401 | 0.03915363 | 4 | 4 | 4
| 8 | 8 | 0.3125 | 348.9895 | 176.5237 | 90.29851 | 0.01146166 | 0.02265985 | 0.04429752 | 4 | 4 | 4
| 8 | 8 | 0.375 | 290.8246 | 147.1031 | 75.24876 | 0.013754 | 0.02719181 | 0.05315702 | 4 | 4 | 4
| 8 | 8 | 0.5 | 218.1184 | 110.3273 | 56.43657 | 0.01833866 | 0.03625575 | 0.07087603 | 4 | 4 | 4
| 8 | 8 | 1 | 109.0592 | 55.16366 | 28.21828 | 0.03667732 | 0.0725115 | 0.1417521 | 4 | 4 | 4
| 9 | 9 | 0.75 | 163.3778 | 82.53393 | 42.11486 | 0.02448313 | 0.04846492 | 0.09497834 | 4 | 4 | 4
| 10 | 10 | 0.3125 | 435.2239 | 219.6394 | 111.8533 | 0.009190671 | 0.01821167 | 0.03576113 | 4 | 4 | 4
| 10 | 10 | 0.375 | 362.6866 | 183.0328 | 93.21107 | 0.01102881 | 0.021854 | 0.04291336 | 4 | 4 | 4
| 12 | 12 | 0.3125 | 521.4587 | 262.7557 | 133.4094 | 0.007670789 | 0.01522326 | 0.02998289 | 4 | 4 | 4
| 12 | 12 | 0.375 | 434.5489 | 218.9631 | 111.1745 | 0.009204947 | 0.01826792 | 0.03597947 | 4 | 4 | 4
| 12 | 12 | 0.5 | 325.9117 | 164.2223 | 83.38088 | 0.01227326 | 0.02435722 | 0.04797263 | 4 | 4 | 4
| 12 | 24 | 0.375 | 578.3983 | 290.9484 | 147.226 | 0.006915649 | 0.01374814 | 0.02716911 | 4 | 4 | 4
| 14 | 14 | 0.375 | 506.4114 | 254.8937 | 129.1386 | 0.007898716 | 0.01569281 | 0.03097447 | 4 | 4 | 4
| 16 | 16 | 0.375 | 578.274 | 290.8246 | 147.1031 | 0.006917136 | 0.013754 | 0.02719181 | 4 | 4 | 4
| 16 | 16 | 0.5 | 433.7055 | 218.1184 | 110.3273 | 0.009222848 | 0.01833866 | 0.03625575 | 4 | 4 | 4
| 16 | 32 | 0.375 | 770.0323 | 386.7648 | 195.1329 | 0.005194587 | 0.0103422 | 0.02049885 | 4 | 4 | 4
| 18 | 18 | 0.375 | 650.1367 | 326.7555 | 165.0679 | 0.006152552 | 0.01224157 | 0.02423246 | 4 | 4 | 4
| 18 | 24 | 0.375 | 742.5545 | 372.9754 | 188.1883 | 0.00538681 | 0.01072457 | 0.0212553 | 4 | 4 | 4
| 24 | 24 | 0.375 | 865.7249 | 434.5489 | 218.9631 | 0.004620405 | 0.009204947 | 0.01826792 | 4 | 4 | 4
| 24 | 24 | 0.3125 | 1038.87 | 521.4587 | 262.7557 | 0.003850338 | 0.007670789 | 0.01522326 | 4 | 4 | 4
| 24 | 48 | 0.375 | 1153.301 | 578.3983 | 290.9484 | 0.003468306 | 0.006915649 | 0.01374814 | 4 | 4 | 4
| 48 | 48 | 0.5 | 1296.059 | 649.2937 | 325.9117 | 0.003086278 | 0.00616054 | 0.01227326 | 4 | 4 | 4